## Split Process WPS Register
PREQUALIFIED WPS REGISTER — PROCESS-SPECIFIC BREAKDOWN
Compliant with AWS D1.1 (Steel), AWS D1.3 (Sheet), AWS D1.6 (Stainless), & AWS 14.3 (Machinery)
WPS No. | Base Spec | Process | Process Type | Base Metal Specification | Thickness Range | Joint Designation | Joint Type | AWS Filler Spec | Filler Classification | Electrode Dia. | Shielding Gas / Flux | Gas Flow Rate | Positions Allowed | Progression | Preheat Min | Interpass Max | Current / Polarity | Amperage Range | Voltage Range | AWS Code Reference
WPS-D11-01-SMAW | WPS-D11-01 | SMAW | Manual (Shielded Metal Arc / Stick) | AWS D1.1 Group I & II (ASTM A36, A53 Gr B, A106 Gr B, A500, A572 Gr 50, A992) | t1: t1 <= 1/4 in [6 mm] max; t2: t2: N/A | B-L1a | Groove / Butt Joint | AWS A5.1 / AWS A5.5 | E7018 / E7018-1 H4R Low Hydrogen | 3/32 in [2.4 mm], 1/8 in [3.2 mm], 5/32 in [4.0 mm] | N/A (Flux Coated Core) | N/A | 1G, 2G, 3G (Vertical Up), 4G | Vertical-Up | Category A/B: 32°F [0°C] min (t <= 3/4 in); 50°F-150°F [10°C-65°C] (t > 3/4 in) | 500°F [260°C] Max | DCEP / AC | 80 - 165 A | 21 - 26 V | AWS D1.1:2020 Clause 5.4.1, Figure 5.1; Tables 5.1, 5.3, 5.4, 5.8
WPS-D11-01-GMAW | WPS-D11-01 | GMAW | Semi-Automatic (Gas Metal Arc / MIG-MAG) | AWS D1.1 Group I & II (ASTM A36, A53 Gr B, A106 Gr B, A500, A572 Gr 50, A992) | t1: t1 <= 1/4 in [6 mm] max; t2: t2: N/A | B-L1a | Groove / Butt Joint | AWS A5.18 | ER70S-6 High Deoxidizer Solid Wire | 0.035 in [0.9 mm], 0.045 in [1.2 mm], 1/16 in [1.6 mm] | 80% Ar / 20% CO2 or 75% Ar / 25% CO2 (AWS A5.32 SG-B) | 30 - 45 CFH (14 - 21 L/min) | 1G, 2G, 3G (Vertical Up), 4G | Vertical-Up | Category A/B: 32°F [0°C] min (t <= 3/4 in); 50°F-150°F [10°C-65°C] (t > 3/4 in) | 500°F [260°C] Max | DCEP | 140 - 270 A | 19 - 28 V | AWS D1.1:2020 Clause 5.4.1, Figure 5.1; Tables 5.1, 5.3, 5.4, 5.8
WPS-D11-01-FCAW | WPS-D11-01 | FCAW | Semi-Automatic (Flux-Cored Arc / FCAW-G or FCAW-S) | AWS D1.1 Group I & II (ASTM A36, A53 Gr B, A106 Gr B, A500, A572 Gr 50, A992) | t1: t1 <= 1/4 in [6 mm] max; t2: t2: N/A | B-L1a | Groove / Butt Joint | AWS A5.20 / AWS A5.29 | E71T-1C / E71T-1M Gas-Shielded Flux Core | 0.045 in [1.2 mm], 1/16 in [1.6 mm] | 100% CO2 or 75% Ar / 25% CO2 (AWS A5.32 SG-AC) | 35 - 45 CFH (16 - 21 L/min) | 1G, 2G, 3G (Vertical Up), 4G | Vertical-Up | Category A/B: 32°F [0°C] min (t <= 3/4 in); 50°F-150°F [10°C-65°C] (t > 3/4 in) | 500°F [260°C] Max | DCEP (Gas-Shielded) / DCEN (Self-Shielded) | 160 - 280 A | 23 - 29 V | AWS D1.1:2020 Clause 5.4.1, Figure 5.1; Tables 5.1, 5.3, 5.4, 5.8
WPS-D11-02-SMAW | WPS-D11-02 | SMAW | Manual (Shielded Metal Arc / Stick) | AWS D1.1 Group I & II (ASTM A36, A500, A572 Gr 50, A992) | t1: t1 <= 1/4 in [6 mm] max (SMAW); t1 <= 3/8 in [10 mm] max (GMAW/FCAW/SAW) | B-L1b | Groove / Butt Joint | AWS A5.1 / AWS A5.5 | E7018 / E7018-1 H4R Low Hydrogen | 3/32 in [2.4 mm], 1/8 in [3.2 mm], 5/32 in [4.0 mm] | N/A (Flux Coated Core) | N/A | 1G, 2G, 3G (Vertical Up), 4G | Vertical-Up | 32°F-150°F [0°C-65°C] depending on thickness | 500°F [260°C] Max | DCEP / AC | 80 - 165 A | 21 - 26 V | AWS D1.1:2020 Clause 5.4.1, Figure 5.1; Tables 5.1, 5.4, 5.8
WPS-D11-02-GMAW | WPS-D11-02 | GMAW | Semi-Automatic (Gas Metal Arc / MIG-MAG) | AWS D1.1 Group I & II (ASTM A36, A500, A572 Gr 50, A992) | t1: t1 <= 1/4 in [6 mm] max (SMAW); t1 <= 3/8 in [10 mm] max (GMAW/FCAW/SAW) | B-L1b | Groove / Butt Joint | AWS A5.18 | ER70S-6 High Deoxidizer Solid Wire | 0.035 in [0.9 mm], 0.045 in [1.2 mm], 1/16 in [1.6 mm] | 80% Ar / 20% CO2 or 75% Ar / 25% CO2 (AWS A5.32 SG-B) | 30 - 45 CFH (14 - 21 L/min) | 1G, 2G, 3G (Vertical Up), 4G | Vertical-Up | 32°F-150°F [0°C-65°C] depending on thickness | 500°F [260°C] Max | DCEP | 140 - 270 A | 19 - 28 V | AWS D1.1:2020 Clause 5.4.1, Figure 5.1; Tables 5.1, 5.4, 5.8
WPS-D11-02-FCAW | WPS-D11-02 | FCAW | Semi-Automatic (Flux-Cored Arc / FCAW-G or FCAW-S) | AWS D1.1 Group I & II (ASTM A36, A500, A572 Gr 50, A992) | t1: t1 <= 1/4 in [6 mm] max (SMAW); t1 <= 3/8 in [10 mm] max (GMAW/FCAW/SAW) | B-L1b | Groove / Butt Joint | AWS A5.20 / AWS A5.29 | E71T-1C / E71T-1M Gas-Shielded Flux Core | 0.045 in [1.2 mm], 1/16 in [1.6 mm] | 100% CO2 or 75% Ar / 25% CO2 (AWS A5.32 SG-AC) | 35 - 45 CFH (16 - 21 L/min) | 1G, 2G, 3G (Vertical Up), 4G | Vertical-Up | 32°F-150°F [0°C-65°C] depending on thickness | 500°F [260°C] Max | DCEP (Gas-Shielded) / DCEN (Self-Shielded) | 160 - 280 A | 23 - 29 V | AWS D1.1:2020 Clause 5.4.1, Figure 5.1; Tables 5.1, 5.4, 5.8
WPS-D11-02-SAW | WPS-D11-02 | SAW | Automatic / Machine (Submerged Arc Welding) | AWS D1.1 Group I & II (ASTM A36, A500, A572 Gr 50, A992) | t1: t1 <= 1/4 in [6 mm] max (SMAW); t1 <= 3/8 in [10 mm] max (GMAW/FCAW/SAW) | B-L1b | Groove / Butt Joint | AWS A5.17 / AWS A5.23 | F7A2-EM12K / F7A4-EH14 Solid Wire & Flux | 3/32 in [2.4 mm], 1/8 in [3.2 mm], 5/32 in [4.0 mm] | N/A (Submerged Granular Flux) | N/A | 1G (Flat) | Flat Only (AWS Clause 5.4 Prequalified Limit) | 32°F-150°F [0°C-65°C] depending on thickness | 500°F [260°C] Max | DCEP / AC | 320 - 580 A | 28 - 34 V | AWS D1.1:2020 Clause 5.4.1, Figure 5.1; Tables 5.1, 5.4, 5.8
WPS-D11-03-SMAW | WPS-D11-03 | SMAW | Manual (Shielded Metal Arc / Stick) | AWS D1.1 Group I, II, III, IV (ASTM A36, A572 Gr 50/65, A992, A913 Gr 65) | t1: t1 = Unlimited (U), t2: N/A | B-U2a | Groove / Butt Joint | AWS A5.1 / AWS A5.5 | E7018 / E7018-1 H4R Low Hydrogen | 3/32 in [2.4 mm], 1/8 in [3.2 mm], 5/32 in [4.0 mm] | N/A (Flux Coated Core) | N/A | 1G, 2G, 3G (Vertical Up), 4G | Vertical-Up | Category A/B/C: 32°F-225°F [0°C-110°C] based on base metal thickness | 500°F [260°C] Max | DCEP / AC | 80 - 165 A | 21 - 26 V | AWS D1.1:2020 Clause 5.4.1, Figure 5.1; Tables 5.1, 5.3, 5.4, 5.8
WPS-D11-04-GMAW | WPS-D11-04 | GMAW | Semi-Automatic (Gas Metal Arc / MIG-MAG) | AWS D1.1 Group I, II, III (ASTM A36, A572 Gr 50, A992, A588) | t1: t1 = Unlimited (U) | B-U2a-GF | Groove / Butt Joint | AWS A5.18 | ER70S-6 High Deoxidizer Solid Wire | 0.035 in [0.9 mm], 0.045 in [1.2 mm], 1/16 in [1.6 mm] | 80% Ar / 20% CO2 or 75% Ar / 25% CO2 (AWS A5.32 SG-B) | 30 - 45 CFH (14 - 21 L/min) | 1G, 2G, 3G (Vertical Up), 4G | Vertical-Up | 32°F-225°F [0°C-110°C] depending on thickness and steel group | 500°F [260°C] Max | DCEP | 140 - 270 A | 19 - 28 V | AWS D1.1:2020 Clause 5.4.1, Figure 5.1; Tables 5.1, 5.4, 5.7, 5.8
WPS-D11-04-FCAW | WPS-D11-04 | FCAW | Semi-Automatic (Flux-Cored Arc / FCAW-G or FCAW-S) | AWS D1.1 Group I, II, III (ASTM A36, A572 Gr 50, A992, A588) | t1: t1 = Unlimited (U) | B-U2a-GF | Groove / Butt Joint | AWS A5.20 / AWS A5.29 | E71T-1C / E71T-1M Gas-Shielded Flux Core | 0.045 in [1.2 mm], 1/16 in [1.6 mm] | 100% CO2 or 75% Ar / 25% CO2 (AWS A5.32 SG-AC) | 35 - 45 CFH (16 - 21 L/min) | 1G, 2G, 3G (Vertical Up), 4G | Vertical-Up | 32°F-225°F [0°C-110°C] depending on thickness and steel group | 500°F [260°C] Max | DCEP (Gas-Shielded) / DCEN (Self-Shielded) | 160 - 280 A | 23 - 29 V | AWS D1.1:2020 Clause 5.4.1, Figure 5.1; Tables 5.1, 5.4, 5.7, 5.8
WPS-D11-05-SMAW | WPS-D11-05 | SMAW | Manual (Shielded Metal Arc / Stick) | AWS D1.1 Group I, II, III (ASTM A36, A53, A106, A572, A992) | t1: t1 = Unlimited (U) | B-U2 | Groove / Butt Joint | AWS A5.1 / AWS A5.5 | E7018 / E7018-1 H4R Low Hydrogen | 3/32 in [2.4 mm], 1/8 in [3.2 mm], 5/32 in [4.0 mm] | N/A (Flux Coated Core) | N/A | 1G, 2G, 3G (Vertical Up), 4G | Vertical-Up | 32°F (t <= 3/4 in); 50°F (3/4 in < t <= 1-1/2 in); 150°F (1-1/2 in < t <= 2-1/2 in); 225°F (t > 2-1/2 in) | 500°F [260°C] Max | DCEP / AC | 80 - 165 A | 21 - 26 V | AWS D1.1:2020 Clause 5.4.1, Figure 5.1; Tables 5.1, 5.4, 5.8
WPS-D11-05-GMAW | WPS-D11-05 | GMAW | Semi-Automatic (Gas Metal Arc / MIG-MAG) | AWS D1.1 Group I, II, III (ASTM A36, A53, A106, A572, A992) | t1: t1 = Unlimited (U) | B-U2 | Groove / Butt Joint | AWS A5.18 | ER70S-6 High Deoxidizer Solid Wire | 0.035 in [0.9 mm], 0.045 in [1.2 mm], 1/16 in [1.6 mm] | 80% Ar / 20% CO2 or 75% Ar / 25% CO2 (AWS A5.32 SG-B) | 30 - 45 CFH (14 - 21 L/min) | 1G, 2G, 3G (Vertical Up), 4G | Vertical-Up | 32°F (t <= 3/4 in); 50°F (3/4 in < t <= 1-1/2 in); 150°F (1-1/2 in < t <= 2-1/2 in); 225°F (t > 2-1/2 in) | 500°F [260°C] Max | DCEP | 140 - 270 A | 19 - 28 V | AWS D1.1:2020 Clause 5.4.1, Figure 5.1; Tables 5.1, 5.4, 5.8
WPS-D11-05-FCAW | WPS-D11-05 | FCAW | Semi-Automatic (Flux-Cored Arc / FCAW-G or FCAW-S) | AWS D1.1 Group I, II, III (ASTM A36, A53, A106, A572, A992) | t1: t1 = Unlimited (U) | B-U2 | Groove / Butt Joint | AWS A5.20 / AWS A5.29 | E71T-1C / E71T-1M Gas-Shielded Flux Core | 0.045 in [1.2 mm], 1/16 in [1.6 mm] | 100% CO2 or 75% Ar / 25% CO2 (AWS A5.32 SG-AC) | 35 - 45 CFH (16 - 21 L/min) | 1G, 2G, 3G (Vertical Up), 4G | Vertical-Up | 32°F (t <= 3/4 in); 50°F (3/4 in < t <= 1-1/2 in); 150°F (1-1/2 in < t <= 2-1/2 in); 225°F (t > 2-1/2 in) | 500°F [260°C] Max | DCEP (Gas-Shielded) / DCEN (Self-Shielded) | 160 - 280 A | 23 - 29 V | AWS D1.1:2020 Clause 5.4.1, Figure 5.1; Tables 5.1, 5.4, 5.8
WPS-D11-06-SMAW | WPS-D11-06 | SMAW | Manual (Shielded Metal Arc / Stick) | AWS D1.1 Group I & II (ASTM A36, A572 Gr 50, A992) | t1: t1 = Unlimited (U), t2 = Unlimited (U) | C-U2a | Groove / Butt Joint | AWS A5.1 / AWS A5.5 | E7018 / E7018-1 H4R Low Hydrogen | 3/32 in [2.4 mm], 1/8 in [3.2 mm], 5/32 in [4.0 mm] | N/A (Flux Coated Core) | N/A | 1G, 2G, 3G (Vertical Up), 4G | Vertical-Up | Category A/B: 32°F-225°F [0°C-110°C] | 500°F [260°C] Max | DCEP / AC | 80 - 165 A | 21 - 26 V | AWS D1.1:2020 Clause 5.4.1, Figure 5.1; Tables 5.1, 5.4, 5.8
WPS-D11-06-GMAW | WPS-D11-06 | GMAW | Semi-Automatic (Gas Metal Arc / MIG-MAG) | AWS D1.1 Group I & II (ASTM A36, A572 Gr 50, A992) | t1: t1 = Unlimited (U), t2 = Unlimited (U) | C-U2a | Groove / Butt Joint | AWS A5.18 | ER70S-6 High Deoxidizer Solid Wire | 0.035 in [0.9 mm], 0.045 in [1.2 mm], 1/16 in [1.6 mm] | 80% Ar / 20% CO2 or 75% Ar / 25% CO2 (AWS A5.32 SG-B) | 30 - 45 CFH (14 - 21 L/min) | 1G, 2G, 3G (Vertical Up), 4G | Vertical-Up | Category A/B: 32°F-225°F [0°C-110°C] | 500°F [260°C] Max | DCEP | 140 - 270 A | 19 - 28 V | AWS D1.1:2020 Clause 5.4.1, Figure 5.1; Tables 5.1, 5.4, 5.8
WPS-D11-06-FCAW | WPS-D11-06 | FCAW | Semi-Automatic (Flux-Cored Arc / FCAW-G or FCAW-S) | AWS D1.1 Group I & II (ASTM A36, A572 Gr 50, A992) | t1: t1 = Unlimited (U), t2 = Unlimited (U) | C-U2a | Groove / Butt Joint | AWS A5.20 / AWS A5.29 | E71T-1C / E71T-1M Gas-Shielded Flux Core | 0.045 in [1.2 mm], 1/16 in [1.6 mm] | 100% CO2 or 75% Ar / 25% CO2 (AWS A5.32 SG-AC) | 35 - 45 CFH (16 - 21 L/min) | 1G, 2G, 3G (Vertical Up), 4G | Vertical-Up | Category A/B: 32°F-225°F [0°C-110°C] | 500°F [260°C] Max | DCEP (Gas-Shielded) / DCEN (Self-Shielded) | 160 - 280 A | 23 - 29 V | AWS D1.1:2020 Clause 5.4.1, Figure 5.1; Tables 5.1, 5.4, 5.8
WPS-D11-06-SAW | WPS-D11-06 | SAW | Automatic / Machine (Submerged Arc Welding) | AWS D1.1 Group I & II (ASTM A36, A572 Gr 50, A992) | t1: t1 = Unlimited (U), t2 = Unlimited (U) | C-U2a | Groove / Butt Joint | AWS A5.17 / AWS A5.23 | F7A2-EM12K / F7A4-EH14 Solid Wire & Flux | 3/32 in [2.4 mm], 1/8 in [3.2 mm], 5/32 in [4.0 mm] | N/A (Submerged Granular Flux) | N/A | 1G (Flat) | Flat Only (AWS Clause 5.4 Prequalified Limit) | Category A/B: 32°F-225°F [0°C-110°C] | 500°F [260°C] Max | DCEP / AC | 320 - 580 A | 28 - 34 V | AWS D1.1:2020 Clause 5.4.1, Figure 5.1; Tables 5.1, 5.4, 5.8
WPS-D11-07-SMAW | WPS-D11-07 | SMAW | Manual (Shielded Metal Arc / Stick) | AWS D1.1 Group I, II, III (ASTM A36, A572 Gr 50/65, A992) | t1: t1 = Unlimited (U) | B-U3b | Groove / Butt Joint | AWS A5.1 / AWS A5.5 | E7018 / E7018-1 H4R Low Hydrogen | 3/32 in [2.4 mm], 1/8 in [3.2 mm], 5/32 in [4.0 mm] | N/A (Flux Coated Core) | N/A | 1G, 2G, 3G (Vertical Up), 4G | Vertical-Up | 32°F-225°F [0°C-110°C] depending on thicker part joined | 500°F [260°C] Max | DCEP / AC | 80 - 165 A | 21 - 26 V | AWS D1.1:2020 Clause 5.4.1, Figure 5.1; Tables 5.1, 5.4, 5.8
WPS-D11-07-GMAW | WPS-D11-07 | GMAW | Semi-Automatic (Gas Metal Arc / MIG-MAG) | AWS D1.1 Group I, II, III (ASTM A36, A572 Gr 50/65, A992) | t1: t1 = Unlimited (U) | B-U3b | Groove / Butt Joint | AWS A5.18 | ER70S-6 High Deoxidizer Solid Wire | 0.035 in [0.9 mm], 0.045 in [1.2 mm], 1/16 in [1.6 mm] | 80% Ar / 20% CO2 or 75% Ar / 25% CO2 (AWS A5.32 SG-B) | 30 - 45 CFH (14 - 21 L/min) | 1G, 2G, 3G (Vertical Up), 4G | Vertical-Up | 32°F-225°F [0°C-110°C] depending on thicker part joined | 500°F [260°C] Max | DCEP | 140 - 270 A | 19 - 28 V | AWS D1.1:2020 Clause 5.4.1, Figure 5.1; Tables 5.1, 5.4, 5.8
WPS-D11-07-FCAW | WPS-D11-07 | FCAW | Semi-Automatic (Flux-Cored Arc / FCAW-G or FCAW-S) | AWS D1.1 Group I, II, III (ASTM A36, A572 Gr 50/65, A992) | t1: t1 = Unlimited (U) | B-U3b | Groove / Butt Joint | AWS A5.20 / AWS A5.29 | E71T-1C / E71T-1M Gas-Shielded Flux Core | 0.045 in [1.2 mm], 1/16 in [1.6 mm] | 100% CO2 or 75% Ar / 25% CO2 (AWS A5.32 SG-AC) | 35 - 45 CFH (16 - 21 L/min) | 1G, 2G, 3G (Vertical Up), 4G | Vertical-Up | 32°F-225°F [0°C-110°C] depending on thicker part joined | 500°F [260°C] Max | DCEP (Gas-Shielded) / DCEN (Self-Shielded) | 160 - 280 A | 23 - 29 V | AWS D1.1:2020 Clause 5.4.1, Figure 5.1; Tables 5.1, 5.4, 5.8
WPS-D11-08-SMAW | WPS-D11-08 | SMAW | Manual (Shielded Metal Arc / Stick) | AWS D1.1 Group I, II, III, IV (ASTM A36, A572 Gr 50, A992, A709 Gr HPS 70W) | t1: t1 = Unlimited (U), t2 = Unlimited (U) | B-U4a / TC-U4a | Groove / Butt Joint | AWS A5.1 / AWS A5.5 | E7018 / E7018-1 H4R Low Hydrogen | 3/32 in [2.4 mm], 1/8 in [3.2 mm], 5/32 in [4.0 mm] | N/A (Flux Coated Core) | N/A | 1G, 2G, 3G (Vertical Up), 4G | Vertical-Up | Category A/B/C: 32°F-225°F [0°C-110°C]; HPS 70W max interpass 400°F-450°F [200°C-230°C] | 500°F [260°C] Max | DCEP / AC | 80 - 165 A | 21 - 26 V | AWS D1.1:2020 Clause 5.4.1, Figure 5.1; Tables 5.1, 5.3, 5.4, 5.8
WPS-D11-08-GMAW | WPS-D11-08 | GMAW | Semi-Automatic (Gas Metal Arc / MIG-MAG) | AWS D1.1 Group I, II, III, IV (ASTM A36, A572 Gr 50, A992, A709 Gr HPS 70W) | t1: t1 = Unlimited (U), t2 = Unlimited (U) | B-U4a / TC-U4a | Groove / Butt Joint | AWS A5.18 | ER70S-6 High Deoxidizer Solid Wire | 0.035 in [0.9 mm], 0.045 in [1.2 mm], 1/16 in [1.6 mm] | 80% Ar / 20% CO2 or 75% Ar / 25% CO2 (AWS A5.32 SG-B) | 30 - 45 CFH (14 - 21 L/min) | 1G, 2G, 3G (Vertical Up), 4G | Vertical-Up | Category A/B/C: 32°F-225°F [0°C-110°C]; HPS 70W max interpass 400°F-450°F [200°C-230°C] | 500°F [260°C] Max | DCEP | 140 - 270 A | 19 - 28 V | AWS D1.1:2020 Clause 5.4.1, Figure 5.1; Tables 5.1, 5.3, 5.4, 5.8
WPS-D11-08-FCAW | WPS-D11-08 | FCAW | Semi-Automatic (Flux-Cored Arc / FCAW-G or FCAW-S) | AWS D1.1 Group I, II, III, IV (ASTM A36, A572 Gr 50, A992, A709 Gr HPS 70W) | t1: t1 = Unlimited (U), t2 = Unlimited (U) | B-U4a / TC-U4a | Groove / Butt Joint | AWS A5.20 / AWS A5.29 | E71T-1C / E71T-1M Gas-Shielded Flux Core | 0.045 in [1.2 mm], 1/16 in [1.6 mm] | 100% CO2 or 75% Ar / 25% CO2 (AWS A5.32 SG-AC) | 35 - 45 CFH (16 - 21 L/min) | 1G, 2G, 3G (Vertical Up), 4G | Vertical-Up | Category A/B/C: 32°F-225°F [0°C-110°C]; HPS 70W max interpass 400°F-450°F [200°C-230°C] | 500°F [260°C] Max | DCEP (Gas-Shielded) / DCEN (Self-Shielded) | 160 - 280 A | 23 - 29 V | AWS D1.1:2020 Clause 5.4.1, Figure 5.1; Tables 5.1, 5.3, 5.4, 5.8
WPS-D11-08-SAW | WPS-D11-08 | SAW | Automatic / Machine (Submerged Arc Welding) | AWS D1.1 Group I, II, III, IV (ASTM A36, A572 Gr 50, A992, A709 Gr HPS 70W) | t1: t1 = Unlimited (U), t2 = Unlimited (U) | B-U4a / TC-U4a | Groove / Butt Joint | AWS A5.17 / AWS A5.23 | F7A2-EM12K / F7A4-EH14 Solid Wire & Flux | 3/32 in [2.4 mm], 1/8 in [3.2 mm], 5/32 in [4.0 mm] | N/A (Submerged Granular Flux) | N/A | 1G (Flat) | Flat Only (AWS Clause 5.4 Prequalified Limit) | Category A/B/C: 32°F-225°F [0°C-110°C]; HPS 70W max interpass 400°F-450°F [200°C-230°C] | 500°F [260°C] Max | DCEP / AC | 320 - 580 A | 28 - 34 V | AWS D1.1:2020 Clause 5.4.1, Figure 5.1; Tables 5.1, 5.3, 5.4, 5.8
WPS-D11-09-SMAW | WPS-D11-09 | SMAW | Manual (Shielded Metal Arc / Stick) | AWS D1.1 Group I & II (ASTM A36, A53, A500, A572 Gr 50, A992) | t1: t1 >= 1/4 in [6 mm] min, t2 = Unlimited (U) | BC-P2 | Groove / Butt Joint | AWS A5.1 / AWS A5.5 | E7018 / E7018-1 H4R Low Hydrogen | 3/32 in [2.4 mm], 1/8 in [3.2 mm], 5/32 in [4.0 mm] | N/A (Flux Coated Core) | N/A | 1G, 2G, 3G (Vertical Up), 4G | Vertical-Up | Category A/B: 32°F-225°F [0°C-110°C] based on Table 5.8 thickness brackets | 500°F [260°C] Max | DCEP / AC | 80 - 165 A | 21 - 26 V | AWS D1.1:2020 Clause 5.4.2, Figure 5.2; Tables 5.5, 5.8
WPS-D11-09-GMAW | WPS-D11-09 | GMAW | Semi-Automatic (Gas Metal Arc / MIG-MAG) | AWS D1.1 Group I & II (ASTM A36, A53, A500, A572 Gr 50, A992) | t1: t1 >= 1/4 in [6 mm] min, t2 = Unlimited (U) | BC-P2 | Groove / Butt Joint | AWS A5.18 | ER70S-6 High Deoxidizer Solid Wire | 0.035 in [0.9 mm], 0.045 in [1.2 mm], 1/16 in [1.6 mm] | 80% Ar / 20% CO2 or 75% Ar / 25% CO2 (AWS A5.32 SG-B) | 30 - 45 CFH (14 - 21 L/min) | 1G, 2G, 3G (Vertical Up), 4G | Vertical-Up | Category A/B: 32°F-225°F [0°C-110°C] based on Table 5.8 thickness brackets | 500°F [260°C] Max | DCEP | 140 - 270 A | 19 - 28 V | AWS D1.1:2020 Clause 5.4.2, Figure 5.2; Tables 5.5, 5.8
WPS-D11-09-FCAW | WPS-D11-09 | FCAW | Semi-Automatic (Flux-Cored Arc / FCAW-G or FCAW-S) | AWS D1.1 Group I & II (ASTM A36, A53, A500, A572 Gr 50, A992) | t1: t1 >= 1/4 in [6 mm] min, t2 = Unlimited (U) | BC-P2 | Groove / Butt Joint | AWS A5.20 / AWS A5.29 | E71T-1C / E71T-1M Gas-Shielded Flux Core | 0.045 in [1.2 mm], 1/16 in [1.6 mm] | 100% CO2 or 75% Ar / 25% CO2 (AWS A5.32 SG-AC) | 35 - 45 CFH (16 - 21 L/min) | 1G, 2G, 3G (Vertical Up), 4G | Vertical-Up | Category A/B: 32°F-225°F [0°C-110°C] based on Table 5.8 thickness brackets | 500°F [260°C] Max | DCEP (Gas-Shielded) / DCEN (Self-Shielded) | 160 - 280 A | 23 - 29 V | AWS D1.1:2020 Clause 5.4.2, Figure 5.2; Tables 5.5, 5.8
WPS-D11-09-SAW | WPS-D11-09 | SAW | Automatic / Machine (Submerged Arc Welding) | AWS D1.1 Group I & II (ASTM A36, A53, A500, A572 Gr 50, A992) | t1: t1 >= 1/4 in [6 mm] min, t2 = Unlimited (U) | BC-P2 | Groove / Butt Joint | AWS A5.17 / AWS A5.23 | F7A2-EM12K / F7A4-EH14 Solid Wire & Flux | 3/32 in [2.4 mm], 1/8 in [3.2 mm], 5/32 in [4.0 mm] | N/A (Submerged Granular Flux) | N/A | 1G (Flat) | Flat Only (AWS Clause 5.4 Prequalified Limit) | Category A/B: 32°F-225°F [0°C-110°C] based on Table 5.8 thickness brackets | 500°F [260°C] Max | DCEP / AC | 320 - 580 A | 28 - 34 V | AWS D1.1:2020 Clause 5.4.2, Figure 5.2; Tables 5.5, 5.8
WPS-D11-10-SMAW | WPS-D11-10 | SMAW | Manual (Shielded Metal Arc / Stick) | AWS D1.1 Group I, II, III (ASTM A36, A572 Gr 50, A992) | t1: t1 >= 1/2 in [12 mm] min | B-P3 | Groove / Butt Joint | AWS A5.1 / AWS A5.5 | E7018 / E7018-1 H4R Low Hydrogen | 3/32 in [2.4 mm], 1/8 in [3.2 mm], 5/32 in [4.0 mm] | N/A (Flux Coated Core) | N/A | 1G, 2G, 3G (Vertical Up), 4G | Vertical-Up | 32°F-225°F [0°C-110°C] | 500°F [260°C] Max | DCEP / AC | 80 - 165 A | 21 - 26 V | AWS D1.1:2020 Clause 5.4.2, Figure 5.2; Tables 5.5, 5.8
WPS-D11-10-GMAW | WPS-D11-10 | GMAW | Semi-Automatic (Gas Metal Arc / MIG-MAG) | AWS D1.1 Group I, II, III (ASTM A36, A572 Gr 50, A992) | t1: t1 >= 1/2 in [12 mm] min | B-P3 | Groove / Butt Joint | AWS A5.18 | ER70S-6 High Deoxidizer Solid Wire | 0.035 in [0.9 mm], 0.045 in [1.2 mm], 1/16 in [1.6 mm] | 80% Ar / 20% CO2 or 75% Ar / 25% CO2 (AWS A5.32 SG-B) | 30 - 45 CFH (14 - 21 L/min) | 1G, 2G, 3G (Vertical Up), 4G | Vertical-Up | 32°F-225°F [0°C-110°C] | 500°F [260°C] Max | DCEP | 140 - 270 A | 19 - 28 V | AWS D1.1:2020 Clause 5.4.2, Figure 5.2; Tables 5.5, 5.8
WPS-D11-10-FCAW | WPS-D11-10 | FCAW | Semi-Automatic (Flux-Cored Arc / FCAW-G or FCAW-S) | AWS D1.1 Group I, II, III (ASTM A36, A572 Gr 50, A992) | t1: t1 >= 1/2 in [12 mm] min | B-P3 | Groove / Butt Joint | AWS A5.20 / AWS A5.29 | E71T-1C / E71T-1M Gas-Shielded Flux Core | 0.045 in [1.2 mm], 1/16 in [1.6 mm] | 100% CO2 or 75% Ar / 25% CO2 (AWS A5.32 SG-AC) | 35 - 45 CFH (16 - 21 L/min) | 1G, 2G, 3G (Vertical Up), 4G | Vertical-Up | 32°F-225°F [0°C-110°C] | 500°F [260°C] Max | DCEP (Gas-Shielded) / DCEN (Self-Shielded) | 160 - 280 A | 23 - 29 V | AWS D1.1:2020 Clause 5.4.2, Figure 5.2; Tables 5.5, 5.8
WPS-D11-10-SAW | WPS-D11-10 | SAW | Automatic / Machine (Submerged Arc Welding) | AWS D1.1 Group I, II, III (ASTM A36, A572 Gr 50, A992) | t1: t1 >= 1/2 in [12 mm] min | B-P3 | Groove / Butt Joint | AWS A5.17 / AWS A5.23 | F7A2-EM12K / F7A4-EH14 Solid Wire & Flux | 3/32 in [2.4 mm], 1/8 in [3.2 mm], 5/32 in [4.0 mm] | N/A (Submerged Granular Flux) | N/A | 1G (Flat) | Flat Only (AWS Clause 5.4 Prequalified Limit) | 32°F-225°F [0°C-110°C] | 500°F [260°C] Max | DCEP / AC | 320 - 580 A | 28 - 34 V | AWS D1.1:2020 Clause 5.4.2, Figure 5.2; Tables 5.5, 5.8
WPS-D11-11-SMAW | WPS-D11-11 | SMAW | Manual (Shielded Metal Arc / Stick) | AWS D1.1 Group I & II (ASTM A36, A500, A572 Gr 50, A992) | t1: t1 >= 1/4 in [6 mm] min, t2 = Unlimited (U) | BTC-P4 | Groove / Butt Joint | AWS A5.1 / AWS A5.5 | E7018 / E7018-1 H4R Low Hydrogen | 3/32 in [2.4 mm], 1/8 in [3.2 mm], 5/32 in [4.0 mm] | N/A (Flux Coated Core) | N/A | 1G, 2G, 3G (Vertical Up), 4G | Vertical-Up | 32°F-225°F [0°C-110°C] | 500°F [260°C] Max | DCEP / AC | 80 - 165 A | 21 - 26 V | AWS D1.1:2020 Clause 5.4.2, Figure 5.2; Tables 5.5, 5.8
WPS-D11-11-GMAW | WPS-D11-11 | GMAW | Semi-Automatic (Gas Metal Arc / MIG-MAG) | AWS D1.1 Group I & II (ASTM A36, A500, A572 Gr 50, A992) | t1: t1 >= 1/4 in [6 mm] min, t2 = Unlimited (U) | BTC-P4 | Groove / Butt Joint | AWS A5.18 | ER70S-6 High Deoxidizer Solid Wire | 0.035 in [0.9 mm], 0.045 in [1.2 mm], 1/16 in [1.6 mm] | 80% Ar / 20% CO2 or 75% Ar / 25% CO2 (AWS A5.32 SG-B) | 30 - 45 CFH (14 - 21 L/min) | 1G, 2G, 3G (Vertical Up), 4G | Vertical-Up | 32°F-225°F [0°C-110°C] | 500°F [260°C] Max | DCEP | 140 - 270 A | 19 - 28 V | AWS D1.1:2020 Clause 5.4.2, Figure 5.2; Tables 5.5, 5.8
WPS-D11-11-FCAW | WPS-D11-11 | FCAW | Semi-Automatic (Flux-Cored Arc / FCAW-G or FCAW-S) | AWS D1.1 Group I & II (ASTM A36, A500, A572 Gr 50, A992) | t1: t1 >= 1/4 in [6 mm] min, t2 = Unlimited (U) | BTC-P4 | Groove / Butt Joint | AWS A5.20 / AWS A5.29 | E71T-1C / E71T-1M Gas-Shielded Flux Core | 0.045 in [1.2 mm], 1/16 in [1.6 mm] | 100% CO2 or 75% Ar / 25% CO2 (AWS A5.32 SG-AC) | 35 - 45 CFH (16 - 21 L/min) | 1G, 2G, 3G (Vertical Up), 4G | Vertical-Up | 32°F-225°F [0°C-110°C] | 500°F [260°C] Max | DCEP (Gas-Shielded) / DCEN (Self-Shielded) | 160 - 280 A | 23 - 29 V | AWS D1.1:2020 Clause 5.4.2, Figure 5.2; Tables 5.5, 5.8
WPS-D11-11-SAW | WPS-D11-11 | SAW | Automatic / Machine (Submerged Arc Welding) | AWS D1.1 Group I & II (ASTM A36, A500, A572 Gr 50, A992) | t1: t1 >= 1/4 in [6 mm] min, t2 = Unlimited (U) | BTC-P4 | Groove / Butt Joint | AWS A5.17 / AWS A5.23 | F7A2-EM12K / F7A4-EH14 Solid Wire & Flux | 3/32 in [2.4 mm], 1/8 in [3.2 mm], 5/32 in [4.0 mm] | N/A (Submerged Granular Flux) | N/A | 1G (Flat) | Flat Only (AWS Clause 5.4 Prequalified Limit) | 32°F-225°F [0°C-110°C] | 500°F [260°C] Max | DCEP / AC | 320 - 580 A | 28 - 34 V | AWS D1.1:2020 Clause 5.4.2, Figure 5.2; Tables 5.5, 5.8
WPS-D11-12-SMAW | WPS-D11-12 | SMAW | Manual (Shielded Metal Arc / Stick) | AWS D1.1 Group I & II (ASTM A36, A500, A1008, A1011) | t1: t1 >= 3/16 in [5 mm] min (1/2 in min for SAW), t2 = t1 min | B-P11 | Groove / Butt Joint | AWS A5.1 / AWS A5.5 | E7018 / E7018-1 H4R Low Hydrogen | 3/32 in [2.4 mm], 1/8 in [3.2 mm], 5/32 in [4.0 mm] | N/A (Flux Coated Core) | N/A | 1G, 2G, 3G (Vertical Up), 4G | Vertical-Up | 32°F-150°F [0°C-65°C] based on thickness | 500°F [260°C] Max | DCEP / AC | 80 - 165 A | 21 - 26 V | AWS D1.1:2020 Clause 5.4.2, Figure 5.2; Tables 5.5, 5.8
WPS-D11-12-GMAW | WPS-D11-12 | GMAW | Semi-Automatic (Gas Metal Arc / MIG-MAG) | AWS D1.1 Group I & II (ASTM A36, A500, A1008, A1011) | t1: t1 >= 3/16 in [5 mm] min (1/2 in min for SAW), t2 = t1 min | B-P11 | Groove / Butt Joint | AWS A5.18 | ER70S-6 High Deoxidizer Solid Wire | 0.035 in [0.9 mm], 0.045 in [1.2 mm], 1/16 in [1.6 mm] | 80% Ar / 20% CO2 or 75% Ar / 25% CO2 (AWS A5.32 SG-B) | 30 - 45 CFH (14 - 21 L/min) | 1G, 2G, 3G (Vertical Up), 4G | Vertical-Up | 32°F-150°F [0°C-65°C] based on thickness | 500°F [260°C] Max | DCEP | 140 - 270 A | 19 - 28 V | AWS D1.1:2020 Clause 5.4.2, Figure 5.2; Tables 5.5, 5.8
WPS-D11-12-FCAW | WPS-D11-12 | FCAW | Semi-Automatic (Flux-Cored Arc / FCAW-G or FCAW-S) | AWS D1.1 Group I & II (ASTM A36, A500, A1008, A1011) | t1: t1 >= 3/16 in [5 mm] min (1/2 in min for SAW), t2 = t1 min | B-P11 | Groove / Butt Joint | AWS A5.20 / AWS A5.29 | E71T-1C / E71T-1M Gas-Shielded Flux Core | 0.045 in [1.2 mm], 1/16 in [1.6 mm] | 100% CO2 or 75% Ar / 25% CO2 (AWS A5.32 SG-AC) | 35 - 45 CFH (16 - 21 L/min) | 1G, 2G, 3G (Vertical Up), 4G | Vertical-Up | 32°F-150°F [0°C-65°C] based on thickness | 500°F [260°C] Max | DCEP (Gas-Shielded) / DCEN (Self-Shielded) | 160 - 280 A | 23 - 29 V | AWS D1.1:2020 Clause 5.4.2, Figure 5.2; Tables 5.5, 5.8
WPS-D11-12-SAW | WPS-D11-12 | SAW | Automatic / Machine (Submerged Arc Welding) | AWS D1.1 Group I & II (ASTM A36, A500, A1008, A1011) | t1: t1 >= 3/16 in [5 mm] min (1/2 in min for SAW), t2 = t1 min | B-P11 | Groove / Butt Joint | AWS A5.17 / AWS A5.23 | F7A2-EM12K / F7A4-EH14 Solid Wire & Flux | 3/32 in [2.4 mm], 1/8 in [3.2 mm], 5/32 in [4.0 mm] | N/A (Submerged Granular Flux) | N/A | 1G (Flat) | Flat Only (AWS Clause 5.4 Prequalified Limit) | 32°F-150°F [0°C-65°C] based on thickness | 500°F [260°C] Max | DCEP / AC | 320 - 580 A | 28 - 34 V | AWS D1.1:2020 Clause 5.4.2, Figure 5.2; Tables 5.5, 5.8
WPS-D11-13-SMAW | WPS-D11-13 | SMAW | Manual (Shielded Metal Arc / Stick) | AWS D1.1 Group I, II, III, IV (All prequalified structural steels) | t1: Base Metal t1, t2 = Unlimited (U); t2: Fillet leg size w dependent on t (Table 7.7 min fillet size: 1/8 in for t <= 1/4 in up to 1/2 in for t > 3/4 in) | TC-F12 | Groove / Butt Joint | AWS A5.1 / AWS A5.5 | E7018 / E7018-1 H4R Low Hydrogen | 3/32 in [2.4 mm], 1/8 in [3.2 mm], 5/32 in [4.0 mm] | N/A (Flux Coated Core) | N/A | 1G, 2G, 3G (Vertical Up), 4G | Vertical-Up | 32°F-225°F [0°C-110°C] per Table 5.8 (No preheat reduction permitted for fillets <= 3/8 in) | 500°F [260°C] Max | DCEP / AC | 80 - 165 A | 21 - 26 V | AWS D1.1:2020 Clause 5.4.3, Figure 5.3; Clause 7.7, Tables 5.1, 5.8, 7.7
WPS-D11-13-GMAW | WPS-D11-13 | GMAW | Semi-Automatic (Gas Metal Arc / MIG-MAG) | AWS D1.1 Group I, II, III, IV (All prequalified structural steels) | t1: Base Metal t1, t2 = Unlimited (U); t2: Fillet leg size w dependent on t (Table 7.7 min fillet size: 1/8 in for t <= 1/4 in up to 1/2 in for t > 3/4 in) | TC-F12 | Groove / Butt Joint | AWS A5.18 | ER70S-6 High Deoxidizer Solid Wire | 0.035 in [0.9 mm], 0.045 in [1.2 mm], 1/16 in [1.6 mm] | 80% Ar / 20% CO2 or 75% Ar / 25% CO2 (AWS A5.32 SG-B) | 30 - 45 CFH (14 - 21 L/min) | 1G, 2G, 3G (Vertical Up), 4G | Vertical-Up | 32°F-225°F [0°C-110°C] per Table 5.8 (No preheat reduction permitted for fillets <= 3/8 in) | 500°F [260°C] Max | DCEP | 140 - 270 A | 19 - 28 V | AWS D1.1:2020 Clause 5.4.3, Figure 5.3; Clause 7.7, Tables 5.1, 5.8, 7.7
WPS-D11-13-FCAW | WPS-D11-13 | FCAW | Semi-Automatic (Flux-Cored Arc / FCAW-G or FCAW-S) | AWS D1.1 Group I, II, III, IV (All prequalified structural steels) | t1: Base Metal t1, t2 = Unlimited (U); t2: Fillet leg size w dependent on t (Table 7.7 min fillet size: 1/8 in for t <= 1/4 in up to 1/2 in for t > 3/4 in) | TC-F12 | Groove / Butt Joint | AWS A5.20 / AWS A5.29 | E71T-1C / E71T-1M Gas-Shielded Flux Core | 0.045 in [1.2 mm], 1/16 in [1.6 mm] | 100% CO2 or 75% Ar / 25% CO2 (AWS A5.32 SG-AC) | 35 - 45 CFH (16 - 21 L/min) | 1G, 2G, 3G (Vertical Up), 4G | Vertical-Up | 32°F-225°F [0°C-110°C] per Table 5.8 (No preheat reduction permitted for fillets <= 3/8 in) | 500°F [260°C] Max | DCEP (Gas-Shielded) / DCEN (Self-Shielded) | 160 - 280 A | 23 - 29 V | AWS D1.1:2020 Clause 5.4.3, Figure 5.3; Clause 7.7, Tables 5.1, 5.8, 7.7
WPS-D11-13-SAW | WPS-D11-13 | SAW | Automatic / Machine (Submerged Arc Welding) | AWS D1.1 Group I, II, III, IV (All prequalified structural steels) | t1: Base Metal t1, t2 = Unlimited (U); t2: Fillet leg size w dependent on t (Table 7.7 min fillet size: 1/8 in for t <= 1/4 in up to 1/2 in for t > 3/4 in) | TC-F12 | Groove / Butt Joint | AWS A5.17 / AWS A5.23 | F7A2-EM12K / F7A4-EH14 Solid Wire & Flux | 3/32 in [2.4 mm], 1/8 in [3.2 mm], 5/32 in [4.0 mm] | N/A (Submerged Granular Flux) | N/A | 1F (Flat), 2F (Horizontal) | Flat Only (AWS Clause 5.4 Prequalified Limit) | 32°F-225°F [0°C-110°C] per Table 5.8 (No preheat reduction permitted for fillets <= 3/8 in) | 500°F [260°C] Max | DCEP / AC | 320 - 580 A | 28 - 34 V | AWS D1.1:2020 Clause 5.4.3, Figure 5.3; Clause 7.7, Tables 5.1, 5.8, 7.7
WPS-D13-01-SMAW | WPS-D13-01 | SMAW | Manual (Shielded Metal Arc / Stick) | AWS D1.3 Group I, II, III, IV (ASTM A36, A653, A1008, A1011 Sheet Steels) | t1: Sheet steel t1 = 18 Ga (0.0478 in) to 7 Ga (0.1793 in) / 3/16 in [5 mm] max | B-P1a / B-P1c | Groove / Butt Joint | AWS A5.1 | E6010 / E7018-H4R | 3/32 in [2.4 mm] | N/A (Flux Coated Core) | N/A | 1G, 2G, 3G (Vertical Up), 4G | Vertical-Up | Ambient temperature >= 32°F [0°C] (removal of moisture required) | 500°F [260°C] Max | DCEP / AC | 80 - 165 A | 21 - 26 V | AWS D1.3/D1.3M:2018 Clause 5, Table 5.1; Tables 1.2, 1.3, Figures 5.1A/5.1B
WPS-D13-01-GMAW | WPS-D13-01 | GMAW | Semi-Automatic (Gas Metal Arc / MIG-MAG) | AWS D1.3 Group I, II, III, IV (ASTM A36, A653, A1008, A1011 Sheet Steels) | t1: Sheet steel t1 = 18 Ga (0.0478 in) to 7 Ga (0.1793 in) / 3/16 in [5 mm] max | B-P1a / B-P1c | Groove / Butt Joint | AWS A5.18 | ER70S-6 High Deoxidizer | 0.030 in [0.8 mm], 0.035 in [0.9 mm] | 75% Ar / 25% CO2 (M21 mix) | 25 - 35 CFH (12 - 16 L/min) | 1G, 2G, 3G (Vertical Up), 4G | Vertical-Down or Vertical-Up | Ambient temperature >= 32°F [0°C] (removal of moisture required) | 500°F [260°C] Max | DCEP | 140 - 270 A | 19 - 28 V | AWS D1.3/D1.3M:2018 Clause 5, Table 5.1; Tables 1.2, 1.3, Figures 5.1A/5.1B
WPS-D13-01-FCAW | WPS-D13-01 | FCAW | Semi-Automatic (Flux-Cored Arc / FCAW-G or FCAW-S) | AWS D1.3 Group I, II, III, IV (ASTM A36, A653, A1008, A1011 Sheet Steels) | t1: Sheet steel t1 = 18 Ga (0.0478 in) to 7 Ga (0.1793 in) / 3/16 in [5 mm] max | B-P1a / B-P1c | Groove / Butt Joint | AWS A5.20 | E71T-11 / E71T-14 Self-Shielded or E71T-1M | 0.035 in [0.9 mm], 0.045 in [1.2 mm] | None (Self-Shielded FCAW-S) or 100% CO2 | None / 35 CFH | 1G, 2G, 3G (Vertical Up), 4G | Vertical-Up | Ambient temperature >= 32°F [0°C] (removal of moisture required) | 500°F [260°C] Max | DCEP (Gas-Shielded) / DCEN (Self-Shielded) | 160 - 280 A | 23 - 29 V | AWS D1.3/D1.3M:2018 Clause 5, Table 5.1; Tables 1.2, 1.3, Figures 5.1A/5.1B
WPS-D13-01-GTAW | WPS-D13-01 | GTAW | Manual (Gas Tungsten Arc / TIG) | AWS D1.3 Group I, II, III, IV (ASTM A36, A653, A1008, A1011 Sheet Steels) | t1: Sheet steel t1 = 18 Ga (0.0478 in) to 7 Ga (0.1793 in) / 3/16 in [5 mm] max | B-P1a / B-P1c | Groove / Butt Joint | AWS A5.18 | ER70S-6 Carbon Steel TIG Rod | 1/16 in [1.6 mm], 3/32 in [2.4 mm] | 100% Argon (AWS A5.32 SG-A) | 15 - 20 CFH (7 - 10 L/min) | 1G, 2G, 3G (Vertical Up), 4G | Vertical-Up | Ambient temperature >= 32°F [0°C] (removal of moisture required) | 500°F [260°C] Max | DCEN (Direct Current Electrode Negative) | 70 - 150 A | 11 - 15 V | AWS D1.3/D1.3M:2018 Clause 5, Table 5.1; Tables 1.2, 1.3, Figures 5.1A/5.1B
WPS-D16-01-SMAW | WPS-D16-01 | SMAW | Manual (Shielded Metal Arc / Stick) | AWS D1.6 Group A & B Austenitic Stainless Steels (e.g., 304, 304L, 316, 316L, 317L, 321, 347, UNS S30400, S31600) | t1: t1 = 16 Ga to 1/4 in [1.5 mm to 6 mm] max | B-L1a | Groove / Butt Joint | AWS A5.4 | E308L-16 / E316L-16 Rutile-Basic | 3/32 in [2.4 mm], 1/8 in [3.2 mm] | N/A (Flux Coated Core) | N/A | 1G, 2G, 3G (Vertical Up), 4G | Vertical-Up | Preheat: None required except moisture removal (>= 60°F [15°C]); Max Interpass Temp <= 350°F [175°C] | 500°F [260°C] Max | DCEP / AC | 80 - 165 A | 21 - 26 V | AWS D1.6/D1.6M:2017 Clause 5, Table 5.1; Tables 5.2, 5.3, 5.4, Figure 5.4
WPS-D16-01-GMAW | WPS-D16-01 | GMAW | Semi-Automatic (Gas Metal Arc / MIG-MAG) | AWS D1.6 Group A & B Austenitic Stainless Steels (e.g., 304, 304L, 316, 316L, 317L, 321, 347, UNS S30400, S31600) | t1: t1 = 16 Ga to 1/4 in [1.5 mm to 6 mm] max | B-L1a | Groove / Butt Joint | AWS A5.9 | ER308L / ER316L Solid Stainless Wire | 0.035 in [0.9 mm], 0.045 in [1.2 mm] | 98% Ar / 2% O2 or 97.5% Ar / 2.5% CO2 (M12 mix) | 30 - 40 CFH (14 - 19 L/min) | 1G, 2G, 3G (Vertical Up), 4G | Vertical-Up | Preheat: None required except moisture removal (>= 60°F [15°C]); Max Interpass Temp <= 350°F [175°C] | 500°F [260°C] Max | DCEP | 140 - 270 A | 19 - 28 V | AWS D1.6/D1.6M:2017 Clause 5, Table 5.1; Tables 5.2, 5.3, 5.4, Figure 5.4
WPS-D16-01-FCAW | WPS-D16-01 | FCAW | Semi-Automatic (Flux-Cored Arc / FCAW-G or FCAW-S) | AWS D1.6 Group A & B Austenitic Stainless Steels (e.g., 304, 304L, 316, 316L, 317L, 321, 347, UNS S30400, S31600) | t1: t1 = 16 Ga to 1/4 in [1.5 mm to 6 mm] max | B-L1a | Groove / Butt Joint | AWS A5.22 | E308LT1-1 / E316LT1-1 Gas-Shielded Stainless | 0.045 in [1.2 mm], 1/16 in [1.6 mm] | 75% Ar / 25% CO2 or 100% CO2 | 35 - 45 CFH (16 - 21 L/min) | 1G, 2G, 3G (Vertical Up), 4G | Vertical-Up | Preheat: None required except moisture removal (>= 60°F [15°C]); Max Interpass Temp <= 350°F [175°C] | 500°F [260°C] Max | DCEP (Gas-Shielded) / DCEN (Self-Shielded) | 160 - 280 A | 23 - 29 V | AWS D1.6/D1.6M:2017 Clause 5, Table 5.1; Tables 5.2, 5.3, 5.4, Figure 5.4
WPS-D16-01-GTAW | WPS-D16-01 | GTAW | Manual (Gas Tungsten Arc / TIG) | AWS D1.6 Group A & B Austenitic Stainless Steels (e.g., 304, 304L, 316, 316L, 317L, 321, 347, UNS S30400, S31600) | t1: t1 = 16 Ga to 1/4 in [1.5 mm to 6 mm] max | B-L1a | Groove / Butt Joint | AWS A5.9 | ER308L / ER316L Stainless Filler Rod | 1/16 in [1.6 mm], 3/32 in [2.4 mm], 1/8 in [3.2 mm] | 100% Argon (AWS A5.32 SG-A) + 100% Ar Backing Purge | 15 - 22 CFH (7 - 10 L/min); Purge: 10 - 15 CFH | 1G, 2G, 3G (Vertical Up), 4G | Vertical-Up | Preheat: None required except moisture removal (>= 60°F [15°C]); Max Interpass Temp <= 350°F [175°C] | 500°F [260°C] Max | DCEN (Direct Current Electrode Negative) | 70 - 150 A | 11 - 15 V | AWS D1.6/D1.6M:2017 Clause 5, Table 5.1; Tables 5.2, 5.3, 5.4, Figure 5.4
WPS-D16-02-SMAW | WPS-D16-02 | SMAW | Manual (Shielded Metal Arc / Stick) | AWS D1.6 Group A, B, C, D (Austenitic Stainless Steels 304, 304L, 316, 316L, 317L, 321, 347) | t1: t1 = 1/4 in [6 mm] min to Unlimited (U) | B-U2a | Groove / Butt Joint | AWS A5.4 | E308L-16 / E316L-16 Rutile-Basic | 3/32 in [2.4 mm], 1/8 in [3.2 mm] | N/A (Flux Coated Core) | N/A | 1G, 2G, 3G (Vertical Up), 4G | Vertical-Up | Preheat: Moisture removal only; Max Interpass Temperature <= 350°F [175°C] | 500°F [260°C] Max | DCEP / AC | 80 - 165 A | 21 - 26 V | AWS D1.6/D1.6M:2017 Clause 5, Table 5.1; Tables 5.2, 5.3, 5.4, Figure 5.4
WPS-D16-02-GMAW | WPS-D16-02 | GMAW | Semi-Automatic (Gas Metal Arc / MIG-MAG) | AWS D1.6 Group A, B, C, D (Austenitic Stainless Steels 304, 304L, 316, 316L, 317L, 321, 347) | t1: t1 = 1/4 in [6 mm] min to Unlimited (U) | B-U2a | Groove / Butt Joint | AWS A5.9 | ER308L / ER316L Solid Stainless Wire | 0.035 in [0.9 mm], 0.045 in [1.2 mm] | 98% Ar / 2% O2 or 97.5% Ar / 2.5% CO2 (M12 mix) | 30 - 40 CFH (14 - 19 L/min) | 1G, 2G, 3G (Vertical Up), 4G | Vertical-Up | Preheat: Moisture removal only; Max Interpass Temperature <= 350°F [175°C] | 500°F [260°C] Max | DCEP | 140 - 270 A | 19 - 28 V | AWS D1.6/D1.6M:2017 Clause 5, Table 5.1; Tables 5.2, 5.3, 5.4, Figure 5.4
WPS-D16-02-FCAW | WPS-D16-02 | FCAW | Semi-Automatic (Flux-Cored Arc / FCAW-G or FCAW-S) | AWS D1.6 Group A, B, C, D (Austenitic Stainless Steels 304, 304L, 316, 316L, 317L, 321, 347) | t1: t1 = 1/4 in [6 mm] min to Unlimited (U) | B-U2a | Groove / Butt Joint | AWS A5.22 | E308LT1-1 / E316LT1-1 Gas-Shielded Stainless | 0.045 in [1.2 mm], 1/16 in [1.6 mm] | 75% Ar / 25% CO2 or 100% CO2 | 35 - 45 CFH (16 - 21 L/min) | 1G, 2G, 3G (Vertical Up), 4G | Vertical-Up | Preheat: Moisture removal only; Max Interpass Temperature <= 350°F [175°C] | 500°F [260°C] Max | DCEP (Gas-Shielded) / DCEN (Self-Shielded) | 160 - 280 A | 23 - 29 V | AWS D1.6/D1.6M:2017 Clause 5, Table 5.1; Tables 5.2, 5.3, 5.4, Figure 5.4
WPS-D16-02-GTAW | WPS-D16-02 | GTAW | Manual (Gas Tungsten Arc / TIG) | AWS D1.6 Group A, B, C, D (Austenitic Stainless Steels 304, 304L, 316, 316L, 317L, 321, 347) | t1: t1 = 1/4 in [6 mm] min to Unlimited (U) | B-U2a | Groove / Butt Joint | AWS A5.9 | ER308L / ER316L Stainless Filler Rod | 1/16 in [1.6 mm], 3/32 in [2.4 mm], 1/8 in [3.2 mm] | 100% Argon (AWS A5.32 SG-A) + 100% Ar Backing Purge | 15 - 22 CFH (7 - 10 L/min); Purge: 10 - 15 CFH | 1G, 2G, 3G (Vertical Up), 4G | Vertical-Up | Preheat: Moisture removal only; Max Interpass Temperature <= 350°F [175°C] | 500°F [260°C] Max | DCEN (Direct Current Electrode Negative) | 70 - 150 A | 11 - 15 V | AWS D1.6/D1.6M:2017 Clause 5, Table 5.1; Tables 5.2, 5.3, 5.4, Figure 5.4
WPS-D16-02-SAW | WPS-D16-02 | SAW | Automatic / Machine (Submerged Arc Welding) | AWS D1.6 Group A, B, C, D (Austenitic Stainless Steels 304, 304L, 316, 316L, 317L, 321, 347) | t1: t1 = 1/4 in [6 mm] min to Unlimited (U) | B-U2a | Groove / Butt Joint | AWS A5.9 / AWS A5.9 Flux | ER308L Stainless Wire + Neutral Flux | 3/32 in [2.4 mm], 1/8 in [3.2 mm] | N/A (Submerged Granular Flux) | N/A | 1G (Flat) | Flat Only (AWS Clause 5.4 Prequalified Limit) | Preheat: Moisture removal only; Max Interpass Temperature <= 350°F [175°C] | 500°F [260°C] Max | DCEP / AC | 320 - 580 A | 28 - 34 V | AWS D1.6/D1.6M:2017 Clause 5, Table 5.1; Tables 5.2, 5.3, 5.4, Figure 5.4
WPS-D143-01-SMAW | WPS-D143-01 | SMAW | Manual (Shielded Metal Arc / Stick) | AWS 14.3 Class I, II, III, IV, V (ASTM A36, A572, A514, A517, SAE 1010-1020, SAE 4130) | t1: t1 = Unlimited (U) | B-U2a / B-U2a-GF | Groove / Butt Joint | AWS A5.1 / AWS A5.5 | E7018 / E7018-1 H4R Low Hydrogen | 3/32 in [2.4 mm], 1/8 in [3.2 mm], 5/32 in [4.0 mm] | N/A (Flux Coated Core) | N/A | 1G, 2G, 3G (Vertical Up), 4G | Vertical-Up | Table 6 Preheat: Class I/II: 50°F [10°C]; Class III: 50°F-150°F [10°C-65°C]; Class IV: 150°F-225°F [65°C-105°C]; Class V (A514/A517): 200°F-300°F [95°C-150°C] | 500°F [260°C] Max | DCEP / AC | 80 - 165 A | 21 - 26 V | AWS 14.3/14.3M:2010 Clause 7.5, Table 4, Table 6, Table 7M & Annex A (Figures A.1, A.3, A.5)
WPS-D143-01-GMAW | WPS-D143-01 | GMAW | Semi-Automatic (Gas Metal Arc / MIG-MAG) | AWS 14.3 Class I, II, III, IV, V (ASTM A36, A572, A514, A517, SAE 1010-1020, SAE 4130) | t1: t1 = Unlimited (U) | B-U2a / B-U2a-GF | Groove / Butt Joint | AWS A5.18 | ER70S-6 High Deoxidizer Solid Wire | 0.035 in [0.9 mm], 0.045 in [1.2 mm], 1/16 in [1.6 mm] | 80% Ar / 20% CO2 or 75% Ar / 25% CO2 (AWS A5.32 SG-B) | 30 - 45 CFH (14 - 21 L/min) | 1G, 2G, 3G (Vertical Up), 4G | Vertical-Up | Table 6 Preheat: Class I/II: 50°F [10°C]; Class III: 50°F-150°F [10°C-65°C]; Class IV: 150°F-225°F [65°C-105°C]; Class V (A514/A517): 200°F-300°F [95°C-150°C] | 500°F [260°C] Max | DCEP | 140 - 270 A | 19 - 28 V | AWS 14.3/14.3M:2010 Clause 7.5, Table 4, Table 6, Table 7M & Annex A (Figures A.1, A.3, A.5)
WPS-D143-01-FCAW | WPS-D143-01 | FCAW | Semi-Automatic (Flux-Cored Arc / FCAW-G or FCAW-S) | AWS 14.3 Class I, II, III, IV, V (ASTM A36, A572, A514, A517, SAE 1010-1020, SAE 4130) | t1: t1 = Unlimited (U) | B-U2a / B-U2a-GF | Groove / Butt Joint | AWS A5.20 / AWS A5.29 | E71T-1C / E71T-1M Gas-Shielded Flux Core | 0.045 in [1.2 mm], 1/16 in [1.6 mm] | 100% CO2 or 75% Ar / 25% CO2 (AWS A5.32 SG-AC) | 35 - 45 CFH (16 - 21 L/min) | 1G, 2G, 3G (Vertical Up), 4G | Vertical-Up | Table 6 Preheat: Class I/II: 50°F [10°C]; Class III: 50°F-150°F [10°C-65°C]; Class IV: 150°F-225°F [65°C-105°C]; Class V (A514/A517): 200°F-300°F [95°C-150°C] | 500°F [260°C] Max | DCEP (Gas-Shielded) / DCEN (Self-Shielded) | 160 - 280 A | 23 - 29 V | AWS 14.3/14.3M:2010 Clause 7.5, Table 4, Table 6, Table 7M & Annex A (Figures A.1, A.3, A.5)
WPS-D143-01-SAW | WPS-D143-01 | SAW | Automatic / Machine (Submerged Arc Welding) | AWS 14.3 Class I, II, III, IV, V (ASTM A36, A572, A514, A517, SAE 1010-1020, SAE 4130) | t1: t1 = Unlimited (U) | B-U2a / B-U2a-GF | Groove / Butt Joint | AWS A5.17 / AWS A5.23 | F7A2-EM12K / F7A4-EH14 Solid Wire & Flux | 3/32 in [2.4 mm], 1/8 in [3.2 mm], 5/32 in [4.0 mm] | N/A (Submerged Granular Flux) | N/A | 1G (Flat) | Flat Only (AWS Clause 5.4 Prequalified Limit) | Table 6 Preheat: Class I/II: 50°F [10°C]; Class III: 50°F-150°F [10°C-65°C]; Class IV: 150°F-225°F [65°C-105°C]; Class V (A514/A517): 200°F-300°F [95°C-150°C] | 500°F [260°C] Max | DCEP / AC | 320 - 580 A | 28 - 34 V | AWS 14.3/14.3M:2010 Clause 7.5, Table 4, Table 6, Table 7M & Annex A (Figures A.1, A.3, A.5)

## Master WPS Register
WELDING MANAGEMENT PROGRAM — PREQUALIFIED WPS MASTER REGISTER
Compliant with AWS D1.1 (Steel), AWS D1.3 (Sheet), AWS D1.6 (Stainless), & AWS 14.3 (Machinery) Essential Variables
GENERAL INFORMATION |  |  |  | BASE METAL & THICKNESS (ESSENTIAL) |  |  | JOINT DESIGN DETAILS |  |  |  | FILLER METAL PARAMETERS (ESSENTIAL) |  |  |  | SHIELDING GAS & FLUX (ESSENTIAL) |  |  | POSITION & THERMAL (ESSENTIAL) |  |  |  | ELECTRICAL & PASS PARAMETERS |  |  | CODE & PROGRAM GOVERNANCE
WPS No. | Revision | Status | Process(es) | Base Metal Spec / Group | Thickness Range t1 | Thickness Range t2 | Joint Designation | Joint Type | Root Opening (R) | Groove Angle (α/β) | AWS Filler Spec | Filler Class | Electrode Dia. Range | Deposit Thickness Max | Shielding Gas Composition | Gas Flow Rate (CFH / L/min) | Flux Type / Class | Position(s) Allowed | Progression | Preheat Min Temp | Interpass Max Temp | Current / Polarity | Amperage / Voltage Range | Pass Thickness / Layer Details | AWS Standard Code Reference | Quality Engineer Review / Notes
WPS-D11-01 | Rev 0 | Approved | SMAW, GMAW, FCAW | AWS D1.1 Group I & II (ASTM A36, A53 Gr B, A106 Gr B, A500, A572 Gr 50, A992) | t1 <= 1/4 in [6 mm] max | t2: N/A | B-L1a | Groove / Butt Joint | 0 to 1/8 in [0-3 mm] | 45° / 60° | AWS A5.1 | (E7018, E6010), AWS A5.18 | 3/32 in - 1/8 in [2.4-3.2 mm] | Max 3/16 in [5 mm] | 100% CO2 or Ar/CO2 Balance | 30-45 CFH (14-21 L/min) | N/A | All positions (Flat, Horizontal, Vertical, Overhead) | Vertical-Up | Category A/B: 32°F [0°C] min (t <= 3/4 in); 50°F-150°F [10°C-65°C] (t > 3/4 in) | 500°F [260°C] Max | DCEP / AC | 150-400 A / 18-32 V | DCEP / AC; Max root pass thickness 1/8 in [3 mm]; fill pass max 3/16 in [5 mm]; pass width/depth ratio <= 1.0 | AWS D1.1:2020 Clause 5.4.1, Figure 5.1; Tables 5.1, 5.3, 5.4, 5.8 | Prequalified per AWS Clause 5/7. Ready for shop deployment.
WPS-D11-02 | Rev 0 | Approved | SMAW, GMAW, FCAW, SAW | AWS D1.1 Group I & II (ASTM A36, A500, A572 Gr 50, A992) | t1 <= 1/4 in [6 mm] max (SMAW); t1 <= 3/8 in [10 mm] max (GMAW/FCAW/SAW) | N/A | B-L1b | Groove / Butt Joint | 0 to 1/8 in [0-3 mm] | 45° / 60° | AWS A5.1 | (E7018), AWS A5.17 | 3/32 in - 1/8 in [2.4-3.2 mm] | Max 3/16 in [5 mm] | 100% CO2 or Ar/CO2 Balance | 30-45 CFH (14-21 L/min) | Granular Neutral/Active Flux | All positions (SMAW/GMAW/FCAW); Flat (F) only for SAW | N/A | 32°F-150°F [0°C-65°C] depending on thickness | 500°F [260°C] Max | DCEP / AC | 150-400 A / 18-32 V | SAW: Up to 800 A (Flat), max pass thickness 1/4 in [6 mm]; SMAW: Electrode max 1/4 in (Flat), 5/32 in (Vertical) | AWS D1.1:2020 Clause 5.4.1, Figure 5.1; Tables 5.1, 5.4, 5.8 | Prequalified per AWS Clause 5/7. Ready for shop deployment.
WPS-D11-03 | Rev 0 | Approved | SMAW | AWS D1.1 Group I, II, III, IV (ASTM A36, A572 Gr 50/65, A992, A913 Gr 65) | t1 = Unlimited (U), t2: N/A | N/A | B-U2a | Groove / Butt Joint | 0 to 1/8 in [0-3 mm] | 45° / 60° | AWS A5.1 | (E7018, E7015, E7016), AWS A5.5 | 3/32 in - 1/8 in [2.4-3.2 mm] | Max 3/16 in [5 mm] | N/A (SMAW) | N/A | N/A | All positions (alpha = 45°); Flat, Vertical, Overhead (alpha = 30°, 20°) | Vertical-Up | Category A/B/C: 32°F-225°F [0°C-110°C] based on base metal thickness | 500°F [260°C] Max | DCEP / AC | 150-400 A / 18-32 V | DCEP; Max electrode dia 1/4 in (Flat), 5/32 in (Vertical/Overhead); Split layers when width > 5/8 in [16 mm] | AWS D1.1:2020 Clause 5.4.1, Figure 5.1; Tables 5.1, 5.3, 5.4, 5.8 | Prequalified per AWS Clause 5/7. Ready for shop deployment.
WPS-D11-04 | Rev 0 | Approved | GMAW, FCAW | AWS D1.1 Group I, II, III (ASTM A36, A572 Gr 50, A992, A588) | t1 = Unlimited (U) | N/A | B-U2a-GF | Groove / Butt Joint | 0 to 1/8 in [0-3 mm] | 45° / 60° | AWS A5.18 | (ER70S-6, E70C-6M), AWS A5.20 | 3/32 in - 1/8 in [2.4-3.2 mm] | Max 3/16 in [5 mm] | 100% CO2 or Ar/CO2 Balance | 30-45 CFH (14-21 L/min) | N/A | All positions (Flat, Horizontal, Vertical-up, Overhead) | Vertical-Up | 32°F-225°F [0°C-110°C] depending on thickness and steel group | 500°F [260°C] Max | DCEP / AC | 150-400 A / 18-32 V | Current: 150-400 A; Voltage: 18-32 V; Max pass thickness 1/4 in (Flat), 3/16 in (Vertical/Overhead) | AWS D1.1:2020 Clause 5.4.1, Figure 5.1; Tables 5.1, 5.4, 5.7, 5.8 | Prequalified per AWS Clause 5/7. Ready for shop deployment.
WPS-D11-05 | Rev 0 | Approved | SMAW, GMAW, FCAW | AWS D1.1 Group I, II, III (ASTM A36, A53, A106, A572, A992) | t1 = Unlimited (U) | N/A | B-U2 | Groove / Butt Joint | 0 to 1/8 in [0-3 mm] | 45° / 60° | AWS A5.1 | (E7018), AWS A5.18 | 3/32 in - 1/8 in [2.4-3.2 mm] | Max 3/16 in [5 mm] | 100% CO2 or Ar/CO2 Balance | 30-45 CFH (14-21 L/min) | N/A | All positions | N/A | 32°F (t <= 3/4 in); 50°F (3/4 in < t <= 1-1/2 in); 150°F (1-1/2 in < t <= 2-1/2 in); 225°F (t > 2-1/2 in) | 500°F [260°C] Max | DCEP / AC | 150-400 A / 18-32 V | Backgouge root pass to sound metal before 2nd side welding; pass width/depth ratio <= 1.0; split layers when width > 5/8 in | AWS D1.1:2020 Clause 5.4.1, Figure 5.1; Tables 5.1, 5.4, 5.8 | Prequalified per AWS Clause 5/7. Ready for shop deployment.
WPS-D11-06 | Rev 0 | Approved | SMAW, GMAW, FCAW, SAW | AWS D1.1 Group I & II (ASTM A36, A572 Gr 50, A992) | t1 = Unlimited (U), t2 = Unlimited (U) | N/A | C-U2a | Groove / Butt Joint | 0 to 1/8 in [0-3 mm] | 45° / 60° | AWS A5.1 | (E7018), AWS A5.17 | 3/32 in - 1/8 in [2.4-3.2 mm] | Max 3/16 in [5 mm] | 100% CO2 or Ar/CO2 Balance | 30-45 CFH (14-21 L/min) | Granular Neutral/Active Flux | All positions (SMAW/GMAW/FCAW); Flat (F) for SAW | N/A | Category A/B: 32°F-225°F [0°C-110°C] | 500°F [260°C] Max | DCEP / AC | 150-400 A / 18-32 V | SAW: 400-800 A, 28-38 V; SMAW: 120-300 A; Max layer thickness 1/4 in [6 mm] | AWS D1.1:2020 Clause 5.4.1, Figure 5.1; Tables 5.1, 5.4, 5.8 | Prequalified per AWS Clause 5/7. Ready for shop deployment.
WPS-D11-07 | Rev 0 | Approved | SMAW, GMAW, FCAW | AWS D1.1 Group I, II, III (ASTM A36, A572 Gr 50/65, A992) | t1 = Unlimited (U) | N/A | B-U3b | Groove / Butt Joint | 0 to 1/8 in [0-3 mm] | 45° / 60° | AWS A5.1 | (E7018), AWS A5.18 | 3/32 in - 1/8 in [2.4-3.2 mm] | Max 3/16 in [5 mm] | 100% CO2 or Ar/CO2 Balance | 30-45 CFH (14-21 L/min) | N/A | All positions | N/A | 32°F-225°F [0°C-110°C] depending on thicker part joined | 500°F [260°C] Max | DCEP / AC | 150-400 A / 18-32 V | Root pass gouged to sound metal from 2nd side; pass thickness max 3/16 in (Vertical/OH), 1/4 in (Flat) | AWS D1.1:2020 Clause 5.4.1, Figure 5.1; Tables 5.1, 5.4, 5.8 | Prequalified per AWS Clause 5/7. Ready for shop deployment.
WPS-D11-08 | Rev 0 | Approved | SMAW, GMAW, FCAW, SAW | AWS D1.1 Group I, II, III, IV (ASTM A36, A572 Gr 50, A992, A709 Gr HPS 70W) | t1 = Unlimited (U), t2 = Unlimited (U) | N/A | B-U4a / TC-U4a | Groove / Butt Joint | 0 to 1/8 in [0-3 mm] | 45° / 60° | AWS A5.1 | (E7018), AWS A5.5 | 3/32 in - 1/8 in [2.4-3.2 mm] | Max 3/16 in [5 mm] | 100% CO2 or Ar/CO2 Balance | 30-45 CFH (14-21 L/min) | Granular Neutral/Active Flux | All positions (SMAW/GMAW/FCAW); Flat (F) for SAW | N/A | Category A/B/C: 32°F-225°F [0°C-110°C]; HPS 70W max interpass 400°F-450°F [200°C-230°C] | 500°F [260°C] Max | DCEP / AC | 150-400 A / 18-32 V | Current range within manufacturer recommendations; electrode angle normal to travel +-10% for automatic SAW | AWS D1.1:2020 Clause 5.4.1, Figure 5.1; Tables 5.1, 5.3, 5.4, 5.8 | Prequalified per AWS Clause 5/7. Ready for shop deployment.
WPS-D11-09 | Rev 0 | Approved | SMAW, GMAW, FCAW, SAW | AWS D1.1 Group I & II (ASTM A36, A53, A500, A572 Gr 50, A992) | t1 >= 1/4 in [6 mm] min, t2 = Unlimited (U) | N/A | BC-P2 | Groove / Butt Joint | 0 to 1/8 in [0-3 mm] | 45° / 60° | AWS A5.1 | (E7018, E6010), AWS A5.17 | 3/32 in - 1/8 in [2.4-3.2 mm] | Max 3/16 in [5 mm] | 100% CO2 or Ar/CO2 Balance | 30-45 CFH (14-21 L/min) | Granular Neutral/Active Flux | All positions (SMAW/GMAW/FCAW); Flat (F) for SAW | N/A | Category A/B: 32°F-225°F [0°C-110°C] based on Table 5.8 thickness brackets | 500°F [260°C] Max | DCEP / AC | 150-400 A / 18-32 V | PJP minimum weld size S per Table 5.5 (1/8 in to 1/2 in depending on base metal thickness) | AWS D1.1:2020 Clause 5.4.2, Figure 5.2; Tables 5.5, 5.8 | Prequalified per AWS Clause 5/7. Ready for shop deployment.
WPS-D11-10 | Rev 0 | Approved | SMAW, GMAW, FCAW, SAW | AWS D1.1 Group I, II, III (ASTM A36, A572 Gr 50, A992) | t1 >= 1/2 in [12 mm] min | N/A | B-P3 | Groove / Butt Joint | 0 to 1/8 in [0-3 mm] | 45° / 60° | AWS A5.1 | (E7018), AWS A5.17 | 3/32 in - 1/8 in [2.4-3.2 mm] | Max 3/16 in [5 mm] | 100% CO2 or Ar/CO2 Balance | 30-45 CFH (14-21 L/min) | Granular Neutral/Active Flux | All positions (SMAW/GMAW/FCAW); Flat (F) for SAW | N/A | 32°F-225°F [0°C-110°C] | 500°F [260°C] Max | DCEP / AC | 150-400 A / 18-32 V | Weld sizes S1 and S2 meet Table 5.5 minimums; root pass without opening | AWS D1.1:2020 Clause 5.4.2, Figure 5.2; Tables 5.5, 5.8 | Prequalified per AWS Clause 5/7. Ready for shop deployment.
WPS-D11-11 | Rev 0 | Approved | SMAW, GMAW, FCAW, SAW | AWS D1.1 Group I & II (ASTM A36, A500, A572 Gr 50, A992) | t1 >= 1/4 in [6 mm] min, t2 = Unlimited (U) | N/A | BTC-P4 | Groove / Butt Joint | 0 to 1/8 in [0-3 mm] | 45° / 60° | AWS A5.1 | (E7018), AWS A5.17 | 3/32 in - 1/8 in [2.4-3.2 mm] | Max 3/16 in [5 mm] | 100% CO2 or Ar/CO2 Balance | 30-45 CFH (14-21 L/min) | Granular Neutral/Active Flux | All positions (SMAW/GMAW/FCAW); Flat (F) for SAW | N/A | 32°F-225°F [0°C-110°C] | 500°F [260°C] Max | DCEP / AC | 150-400 A / 18-32 V | Apply Z-loss dimensions if applicable; max fill pass 1/4 in [6 mm] | AWS D1.1:2020 Clause 5.4.2, Figure 5.2; Tables 5.5, 5.8 | Prequalified per AWS Clause 5/7. Ready for shop deployment.
WPS-D11-12 | Rev 0 | Approved | SMAW, GMAW, FCAW-S, FCAW-G, SAW | AWS D1.1 Group I & II (ASTM A36, A500, A1008, A1011) | t1 >= 3/16 in [5 mm] min (1/2 in min for SAW), t2 = t1 min | N/A | B-P11 | Groove / Butt Joint | 0 to 1/8 in [0-3 mm] | 45° / 60° | AWS A5.1 | (E7018), AWS A5.17 | 3/32 in - 1/8 in [2.4-3.2 mm] | Max 3/16 in [5 mm] | 100% CO2 or Ar/CO2 Balance | 30-45 CFH (14-21 L/min) | Granular Neutral/Active Flux | All positions (SMAW/GMAW/FCAW); Flat (F) for SAW | N/A | 32°F-150°F [0°C-65°C] based on thickness | 500°F [260°C] Max | DCEP / AC | 150-400 A / 18-32 V | Radius r measured at bend tangent; maintain root face flush | AWS D1.1:2020 Clause 5.4.2, Figure 5.2; Tables 5.5, 5.8 | Prequalified per AWS Clause 5/7. Ready for shop deployment.
WPS-D11-13 | Rev 0 | Approved | SMAW, GMAW, FCAW, SAW | AWS D1.1 Group I, II, III, IV (All prequalified structural steels) | Base Metal t1, t2 = Unlimited (U) | Fillet leg size w dependent on t (Table 7.7 min fillet size: 1/8 in for t <= 1/4 in up to 1/2 in for t > 3/4 in) | TC-F12 | Groove / Butt Joint | 0 to 1/8 in [0-3 mm] | 45° / 60° | AWS A5.1 | (E7018, E6010, E7024), AWS A5.17, AWS A5.18, AWS A5.20, AWS A5.28, AWS A5.29, AWS A5.36 | 3/32 in - 1/8 in [2.4-3.2 mm] | Max 3/16 in [5 mm] | 100% CO2 or Ar/CO2 Balance | 30-45 CFH (14-21 L/min) | Granular Neutral/Active Flux | All positions (Flat, Horizontal, Vertical, Overhead); SAW: Flat (F) and Horizontal (H) | Vertical-Up | 32°F-225°F [0°C-110°C] per Table 5.8 (No preheat reduction permitted for fillets <= 3/8 in) | 500°F [260°C] Max | DCEP / AC | 150-400 A / 18-32 V | Single pass max size: SMAW 3/8 in (Flat), 5/16 in (Horiz), 1/2 in (Vert-up); SAW 5/16 in single pass | AWS D1.1:2020 Clause 5.4.3, Figure 5.3; Clause 7.7, Tables 5.1, 5.8, 7.7 | Prequalified per AWS Clause 5/7. Ready for shop deployment.
WPS-D13-01 | Rev 0 | Approved | SMAW, GMAW, FCAW, GTAW | AWS D1.3 Group I, II, III, IV (ASTM A36, A653, A1008, A1011 Sheet Steels) | Sheet steel t1 = 18 Ga (0.0478 in) to 7 Ga (0.1793 in) / 3/16 in [5 mm] max | N/A | B-P1a / B-P1c | Groove / Butt Joint | 0 to 1/8 in [0-3 mm] | 45° / 60° | AWS A5.1 | (E6010, E7018), AWS A5.18 | 3/32 in - 1/8 in [2.4-3.2 mm] | Max 3/16 in [5 mm] | 100% CO2 or Ar/CO2 Balance | 30-45 CFH (14-21 L/min) | N/A | All positions (Flat F, Horizontal H, Vertical V, Overhead OH) | Vertical-Up | Ambient temperature >= 32°F [0°C] (removal of moisture required) | 500°F [260°C] Max | DCEP / AC | 150-400 A / 18-32 V | Low current to prevent burn-through; short-circuiting transfer (GMAW-S) or spray/globular transfer; uphill vertical progression | AWS D1.3/D1.3M:2018 Clause 5, Table 5.1; Tables 1.2, 1.3, Figures 5.1A/5.1B | Prequalified per AWS Clause 5/7. Ready for shop deployment.
WPS-D16-01 | Rev 0 | Approved | SMAW, GMAW, FCAW, GTAW | AWS D1.6 Group A & B Austenitic Stainless Steels (e.g., 304, 304L, 316, 316L, 317L, 321, 347, UNS S30400, S31600) | t1 = 16 Ga to 1/4 in [1.5 mm to 6 mm] max | N/A | B-L1a | Groove / Butt Joint | 0 to 1/8 in [0-3 mm] | 45° / 60° | AWS A5.4 | (E308L-XX, E316L-XX, E347-XX), AWS A5.9 | 3/32 in - 1/8 in [2.4-3.2 mm] | Max 3/16 in [5 mm] | 100% CO2 or Ar/CO2 Balance | 30-45 CFH (14-21 L/min) | N/A | All positions | N/A | Preheat: None required except moisture removal (>= 60°F [15°C]); Max Interpass Temp <= 350°F [175°C] | 500°F [260°C] Max | DCEP / AC | 150-400 A / 18-32 V | DCEP for SMAW/GMAW/FCAW, DCEN for GTAW; Weld metal delta ferrite >= 3 FN | AWS D1.6/D1.6M:2017 Clause 5, Table 5.1; Tables 5.2, 5.3, 5.4, Figure 5.4 | Prequalified per AWS Clause 5/7. Ready for shop deployment.
WPS-D16-02 | Rev 0 | Approved | SMAW, GMAW, FCAW, GTAW, SAW | AWS D1.6 Group A, B, C, D (Austenitic Stainless Steels 304, 304L, 316, 316L, 317L, 321, 347) | t1 = 1/4 in [6 mm] min to Unlimited (U) | N/A | B-U2a | Groove / Butt Joint | 0 to 1/8 in [0-3 mm] | 45° / 60° | AWS A5.4 | (E308L-XX, E316L-XX, E309L-XX), AWS A5.9 | 3/32 in - 1/8 in [2.4-3.2 mm] | Max 3/16 in [5 mm] | 100% CO2 or Ar/CO2 Balance | 30-45 CFH (14-21 L/min) | Granular Neutral/Active Flux | All positions (SMAW/GMAW/FCAW/GTAW); Flat (F) for SAW & GMAW spray | N/A | Preheat: Moisture removal only; Max Interpass Temperature <= 350°F [175°C] | 500°F [260°C] Max | DCEP / AC | 150-400 A / 18-32 V | Current: Amperage within manufacturer's recommended range; Width/depth ratio limit <= 1.0 | AWS D1.6/D1.6M:2017 Clause 5, Table 5.1; Tables 5.2, 5.3, 5.4, Figure 5.4 | Prequalified per AWS Clause 5/7. Ready for shop deployment.
WPS-D143-01 | Rev 0 | Approved | SMAW, GMAW, FCAW, SAW | AWS 14.3 Class I, II, III, IV, V (ASTM A36, A572, A514, A517, SAE 1010-1020, SAE 4130) | t1 = Unlimited (U) | N/A | B-U2a / B-U2a-GF | Groove / Butt Joint | 0 to 1/8 in [0-3 mm] | 45° / 60° | AWS A5.1 | (E7018), AWS A5.5 | 3/32 in - 1/8 in [2.4-3.2 mm] | Max 3/16 in [5 mm] | 100% CO2 or Ar/CO2 Balance | 30-45 CFH (14-21 L/min) | Granular Neutral/Active Flux | All positions (SMAW/GMAW/FCAW); Flat & Overhead for specific root openings | N/A | Table 6 Preheat: Class I/II: 50°F [10°C]; Class III: 50°F-150°F [10°C-65°C]; Class IV: 150°F-225°F [65°C-105°C]; Class V (A514/A517): 200°F-300°F [95°C-150°C] | 500°F [260°C] Max | DCEP / AC | 150-400 A / 18-32 V | Heat input limitations per Clause 7.2.4; Vickers hardness in HAZ <= 225 HV (<= 280 HV for > 60 ksi yield) | AWS 14.3/14.3M:2010 Clause 7.5, Table 4, Table 6, Table 7M & Annex A (Figures A.1, A.3, A.5) | Prequalified per AWS Clause 5/7. Ready for shop deployment.

## Individual WPS Template
PREQUALIFIED WELDING PROCEDURE SPECIFICATION (WPS)
Standard Company Template — Welding Management Program Compliance Form
WPS Designation No.: | WPS-D11-01 |  |  | Company Name: | Industrial Fabrication Services Ltd.
AWS Code Reference: | AWS D1.1/D1.1M:2020 Clause 5 |  |  | Revision No. & Date: | Rev 0 — 2026-10-04
Welding Process(es): | SMAW / GMAW / FCAW |  |  | Process Type: | Semi-Automatic / Manual
Supporting PQR No(s): | PREQUALIFIED (Clause 5 Exemption) |  |  | Authorized By / CWI: | Quality Manager / QC CWI #123456
1. BASE METALS & THICKNESS LIMITS (ESSENTIAL VARIABLE)
Material Spec / Group: | AWS D1.1 Group I & II (ASTM A36, A572 Gr 50, A992) |  |  | Thickness Range (Base): | 1/8 in [3 mm] to Unlimited
P-Number / Group No.: | Group I & II Prequalified |  |  | Pipe Diameter Range: | N/A (Plate / Structural Shapes)
2. JOINT DESIGN & GEOMETRY PREQUALIFICATION
Joint Designation: | B-L1a / B-U2a |  |  | Backing Material: | Steel (ASTM A36) or Backgouging
Groove Type: | Single-V-Groove / Square Butt |  |  | Root Opening (R): | 0 to 1/16 in [0-1.6 mm]
Groove Angle (α): | 45° (+10°, -5°) |  |  | Root Face (f): | 0 to 1/16 in [0-1.6 mm]
3. FILLER METAL & SHIELDING GAS (ESSENTIAL VARIABLE)
AWS Filler Specification: | AWS A5.1 / A5.18 / A5.20 |  |  | Electrode Diameter(s): | 0.035 in, 0.045 in, 1/8 in
AWS Classification: | E7018 / ER70S-6 / E71T-1C |  |  | Deposit Thickness Range: | Max 3/16 in [5 mm] per pass
Shielding Gas Mixture: | 75-90% Ar / Balance CO2 or 100% CO2 |  |  | Gas Flow Rate Range: | 30 to 45 CFH [14 - 21 L/min]
Flux / Submerged Arc: | N/A (or Granular Neutral Flux) |  |  | Preheat / Interpass Gas: | N/A
4. POSITION & THERMAL PARAMETERS (ESSENTIAL VARIABLE)
Position(s) Allowed: | All Positions (Flat, Horizontal, Vertical, Overhead) |  |  | Vertical Progression: | Vertical-Up (Upward)
Minimum Preheat Temp: | 32°F [0°C] (t <= 3/4 in) / 50°F [10°C] |  |  | Max Interpass Temp: | 500°F [260°C]
Preheat Maintenance: | Maintain during welding operation |  |  | Post-Weld Heat Treatment: | None Required (Prequalified)
5. ELECTRICAL PARAMETERS & TECHNIQUE
Weld Pass / Layer | Process | Filler Dia. | Current Type & Polarity | Amperage Range (A) | Voltage Range (V) | Travel Speed (ipm) | Heat Input / Notes
Root Pass (Pass 1) | GMAW / FCAW | 0.035 in | DCEP | 140 - 180 A | 18 - 22 V | 8 - 12 ipm | Stringer Bead; Clean thoroughly
Fill Passes (Pass 2-N) | FCAW | 0.045 in | DCEP | 180 - 240 A | 24 - 28 V | 10 - 15 ipm | Weave or Stringer; Max width 5/8 in
Cap Pass (Final) | FCAW / SMAW | 0.045 in / 1/8 in | DCEP | 160 - 220 A | 23 - 26 V | 8 - 12 ipm | Smooth profile; flush to +1/16 in
6. WELDING MANAGEMENT PROGRAM GOVERNANCE & APPROVALS
Prepared By (Welding Engineer): | J. Doe, PE / IWE |  |  |  | Date: | 2026-10-04
Reviewed By (CWI Inspector): | M. Smith, AWS CWI #190823 |  |  |  | Date: | 2026-10-04
Approved By (Quality Manager): | R. Johnson, VP Quality |  |  |  | Date: | 2026-10-04

## Essential Variables Reference
AWS PREQUALIFIED ESSENTIAL VARIABLE LIMITATIONS CLAUSE MATRIX
Changes beyond these threshold values require WPS requalification or revised prequalified designation.
AWS Code Standard | Essential Variable Parameter | Prequalified Range / Limit | Requalification Trigger | AWS Clause / Table Ref
AWS D1.1 (Steel) | Base Metal Group | Groups I, II, III, IV | Change to unlisted base metal or higher strength group | Clause 5.3, Table 5.1
AWS D1.1 (Steel) | Welding Process | SMAW, GMAW, FCAW, SAW | Change in welding process | Clause 5.4.1
AWS D1.1 (Steel) | Base Thickness (t1) | Specified in Joint Details (e.g. Unlimited for B-U2a) | Exceeding max thickness specified for prequalified joint | Clause 5.4.2, Fig 5.1
AWS D1.1 (Steel) | Filler Metal Strength | Matching strength per Table 5.1 | Using filler metal with lower tensile strength than required | Table 5.1, Table 5.2
AWS D1.1 (Steel) | Shielding Gas | AWS A5.32 approved gases (CO2, Ar/CO2 mixes) | Change in nominal gas composition or deletion of gas | Table 5.7
AWS D1.1 (Steel) | Position | All (Flat, Horiz, Vert-Up, OH) | Change from Vertical-Up to Vertical-Down | Clause 5.4.4
AWS D1.1 (Steel) | Preheat Temp | Per Table 5.8 based on thickness & group | Decrease in preheat temperature below minimum requirement | Table 5.8
AWS D1.3 (Sheet Steel) | Base Thickness | t <= 3/16 in [5 mm] | Thickness exceeding 3/16 in (requires AWS D1.1 qualification) | Clause 5.1
AWS D1.6 (Stainless) | Base Metal Group | Austenitic Stainless (Group I & II) | Change to Ferritic, Duplex, or Martensitic without PQR | Clause 5.2, Table 5.1
AWS 14.3 (Machinery) | Earthmoving Equipment | Clause 7 & Annex A Prequalified Joints | Exceeding fatigue classification thresholds or dynamic limits | Clause 7.5, Annex A

## AWS Code Index & Guidance
AWS PREQUALIFIED CODES MASTER INDEX & PROGRAM GUIDANCE
AWS Code Reference | Standard Title / Application Scope | Prequalification Clause | Key Governance Requirements
AWS D1.1 / D1.1M:2020 | Structural Welding Code - Steel (Carbon & Low-Alloy Steels) | Clause 5 (Prequalification) | Requires WPS document signed by CWI/Engineer. Exemption from PQR testing applies only if ALL prequalified limits are satisfied.
AWS D1.3 / D1.3M:2018 | Structural Welding Code - Sheet Steel (<= 3/16 in / 5 mm) | Clause 5 (Prequalified WPSs) | Requires WPS document signed by CWI/Engineer. Exemption from PQR testing applies only if ALL prequalified limits are satisfied.
AWS D1.6 / D1.6M:2017 | Structural Welding Code - Stainless Steel | Clause 5 (Prequalification) | Requires WPS document signed by CWI/Engineer. Exemption from PQR testing applies only if ALL prequalified limits are satisfied.
AWS 14.3 / 14.3M:2010 | Welding Earthmoving, Construction, and Agricultural Equipment | Clause 7 & Annex A | Requires WPS document signed by CWI/Engineer. Exemption from PQR testing applies only if ALL prequalified limits are satisfied.
HOW TO USE THIS TEMPLATE IN YOUR WELDING MANAGEMENT PROGRAM
1. Master Register Tab: Maintains centralized visibility over all company WPS documents, their statuses, thickness limits, and filler wire specifications.
2. Individual WPS Template Tab: Use this formatted sheet to generate individual shop-floor ready WPS copies. Duplicate the sheet for each new WPS.
3. Essential Variable Auditing: Whenever changing base metals, shielding gases, or preheat levels, consult the 'Essential Variables Reference' tab.
4. CWI & Engineer Approval: Ensure each deployed WPS has been formally reviewed and signed off in Section 6 prior to release to production.