## WPS-D11-09-SMAW
PREQUALIFIED WELDING PROCEDURE SPECIFICATION (WPS)
Standard Company Template — Welding Management Program Compliance Form
WPS Designation No.: | WPS-D11-09-SMAW |  |  | Company Name: | Industrial Fabrication Services Ltd.
AWS Code Reference: | AWS D1.1:2020 Clause 5.4.2, Figure 5.2; Tables 5.5, 5.8 |  |  | Revision No. & Date: | Rev 0 — 2026-10-18
Welding Process(es): | SMAW |  |  | Process Type: | Manual (Shielded Metal Arc / Stick)
Supporting PQR No(s): | PREQUALIFIED (AWS Clause 5 Exemption) |  |  | Authorized By / CWI: | Quality Manager / QC CWI #190823
1. BASE METALS & THICKNESS LIMITS (ESSENTIAL VARIABLE)
Material Spec / Group: | AWS D1.1 Group I & II (ASTM A36, A53, A500, A572 Gr 50, A992) |  |  | Thickness Range (Base): | t1: t1 >= 1/4 in [6 mm] min, t2 = Unlimited (U)
P-Number / Group No.: | Group I, II, III (AWS Prequalified) |  |  | Pipe Diameter Range: | Plate & Tubular (per AWS limits)
2. JOINT DESIGN & GEOMETRY PREQUALIFICATION
Joint Designation: | BC-P2 (Groove / Butt Joint) |  |  | Backing Material: | Steel Backing or Backgouged to Sound Metal
Groove Type: | Groove / Butt Joint |  |  | Root Opening (R): | 0 to 1/8 in [0-3 mm]
Groove Angle (α): | 45° / 60° |  |  | Root Face (f): | 0 to 1/8 in [0 - 3 mm]
3. FILLER METAL & SHIELDING GAS (ESSENTIAL VARIABLE)
AWS Filler Specification: | AWS A5.1 / AWS A5.5 |  |  | Electrode Diameter(s): | 3/32 in [2.4 mm], 1/8 in [3.2 mm], 5/32 in [4.0 mm]
AWS Classification: | E7018 / E7018-1 H4R Low Hydrogen |  |  | Deposit Thickness Range: | Max 3/16 in [5 mm] per pass
Shielding Gas Mixture: | N/A (Flux Coated Core) |  |  | Gas Flow Rate Range: | N/A
Flux / Submerged Arc: | N/A |  |  | Preheat / Interpass Gas: | N/A (Shielding Gas / Ambient)
4. POSITION & THERMAL PARAMETERS (ESSENTIAL VARIABLE)
Position(s) Allowed: | 1G, 2G, 3G (Vertical Up), 4G |  |  | Vertical Progression: | Vertical-Up
Minimum Preheat Temp: | Category A/B: 32°F-225°F [0°C-110°C] based on Table 5.8 thickness brackets |  |  | Max Interpass Temp: | 500°F [260°C] Max
Preheat Maintenance: | Continuous during welding; protect from drafts |  |  | Post-Weld Heat Treatment: | None Required (AWS Clause 5 Prequalified)
5. ELECTRICAL PARAMETERS & TECHNIQUE
Weld Pass / Layer | Process | Filler Dia. | Current Type & Polarity | Amperage Range (A) | Voltage Range (V) | Travel Speed (ipm) | Heat Input / Notes
Root (Pass 1) | SMAW | 3/32 in | DCEP | 80 - 105 A | 21 - 23 V | 4 - 6 ipm | Stringer bead; sound root penetration; backgouge where required
Fill (Passes 2-N) | SMAW | 1/8 in | DCEP | 115 - 145 A | 22 - 25 V | 5 - 7 ipm | Split layers if groove width > 5/8 in [16 mm]
Cap (Pass Final) | SMAW | 5/32 in | DCEP | 140 - 165 A | 23 - 26 V | 5 - 8 ipm | Crown reinforcement <= 1/8 in [3 mm]; smooth toe transition
6. WELDING MANAGEMENT PROGRAM GOVERNANCE & APPROVALS
Prepared By (Welding Engineer): | J. Doe, PE / IWE (Welding Engineer) |  |  |  | Date: | 2026-10-18
Reviewed By (CWI Inspector): | M. Smith, AWS CWI #190823 (Senior Inspector) |  |  |  | Date: | 2026-10-18
Approved By (Quality Manager): | R. Johnson, VP Quality Assurance |  |  |  | Date: | 2026-10-18