## WPS-D11-11-GMAW
PREQUALIFIED WELDING PROCEDURE SPECIFICATION (WPS)
Standard Company Template — Welding Management Program Compliance Form
WPS Designation No.: | WPS-D11-11-GMAW |  |  | Company Name: | Industrial Fabrication Services Ltd.
AWS Code Reference: | AWS D1.1:2020 Clause 5.4.2, Figure 5.2; Tables 5.5, 5.8 |  |  | Revision No. & Date: | Rev 0 — 2026-10-18
Welding Process(es): | GMAW |  |  | Process Type: | Semi-Automatic (Gas Metal Arc / MIG-MAG)
Supporting PQR No(s): | PREQUALIFIED (AWS Clause 5 Exemption) |  |  | Authorized By / CWI: | Quality Manager / QC CWI #190823
1. BASE METALS & THICKNESS LIMITS (ESSENTIAL VARIABLE)
Material Spec / Group: | AWS D1.1 Group I & II (ASTM A36, A500, A572 Gr 50, A992) |  |  | Thickness Range (Base): | t1: t1 >= 1/4 in [6 mm] min, t2 = Unlimited (U)
P-Number / Group No.: | Group I, II, III (AWS Prequalified) |  |  | Pipe Diameter Range: | Plate & Tubular (per AWS limits)
2. JOINT DESIGN & GEOMETRY PREQUALIFICATION
Joint Designation: | BTC-P4 (Groove / Butt Joint) |  |  | Backing Material: | Steel Backing or Backgouged to Sound Metal
Groove Type: | Groove / Butt Joint |  |  | Root Opening (R): | 0 to 1/8 in [0-3 mm]
Groove Angle (α): | 45° / 60° |  |  | Root Face (f): | 0 to 1/8 in [0 - 3 mm]
3. FILLER METAL & SHIELDING GAS (ESSENTIAL VARIABLE)
AWS Filler Specification: | AWS A5.18 |  |  | Electrode Diameter(s): | 0.035 in [0.9 mm], 0.045 in [1.2 mm], 1/16 in [1.6 mm]
AWS Classification: | ER70S-6 High Deoxidizer Solid Wire |  |  | Deposit Thickness Range: | Max 1/4 in [6 mm] flat; 3/16 in [5 mm] other
Shielding Gas Mixture: | 80% Ar / 20% CO2 or 75% Ar / 25% CO2 (AWS A5.32 SG-B) |  |  | Gas Flow Rate Range: | 30 - 45 CFH (14 - 21 L/min)
Flux / Submerged Arc: | N/A |  |  | Preheat / Interpass Gas: | N/A (Shielding Gas / Ambient)
4. POSITION & THERMAL PARAMETERS (ESSENTIAL VARIABLE)
Position(s) Allowed: | 1G, 2G, 3G (Vertical Up), 4G |  |  | Vertical Progression: | Vertical-Up
Minimum Preheat Temp: | 32°F-225°F [0°C-110°C] |  |  | Max Interpass Temp: | 500°F [260°C] Max
Preheat Maintenance: | Continuous during welding; protect from drafts |  |  | Post-Weld Heat Treatment: | None Required (AWS Clause 5 Prequalified)
5. ELECTRICAL PARAMETERS & TECHNIQUE
Weld Pass / Layer | Process | Filler Dia. | Current Type & Polarity | Amperage Range (A) | Voltage Range (V) | Travel Speed (ipm) | Heat Input / Notes
Root (Pass 1) | GMAW | 0.035 in | DCEP | 140 - 175 A | 19 - 22 V | 8 - 12 ipm | Stringer pass; sound root fusion; backgouge root where applicable
Fill (Passes 2-N) | GMAW | 0.045 in | DCEP | 200 - 260 A | 25 - 28 V | 11 - 16 ipm | Spray arc transfer; clean interpass with wire wheel
Cap (Pass Final) | GMAW | 0.045 in | DCEP | 180 - 230 A | 24 - 27 V | 9 - 14 ipm | Crown reinforcement 1/16 to 1/8 in [1.5 - 3 mm]
6. WELDING MANAGEMENT PROGRAM GOVERNANCE & APPROVALS
Prepared By (Welding Engineer): | J. Doe, PE / IWE (Welding Engineer) |  |  |  | Date: | 2026-10-18
Reviewed By (CWI Inspector): | M. Smith, AWS CWI #190823 (Senior Inspector) |  |  |  | Date: | 2026-10-18
Approved By (Quality Manager): | R. Johnson, VP Quality Assurance |  |  |  | Date: | 2026-10-18