## WPS-D13-01-FCAW
PREQUALIFIED WELDING PROCEDURE SPECIFICATION (WPS)
Standard Company Template — Welding Management Program Compliance Form
WPS Designation No.: | WPS-D13-01-FCAW |  |  | Company Name: | Industrial Fabrication Services Ltd.
AWS Code Reference: | AWS D1.3/D1.3M:2018 Clause 5, Table 5.1; Tables 1.2, 1.3, Figures 5.1A/5.1B |  |  | Revision No. & Date: | Rev 0 — 2026-10-18
Welding Process(es): | FCAW |  |  | Process Type: | Semi-Automatic (Flux-Cored Arc / FCAW-G or FCAW-S)
Supporting PQR No(s): | PREQUALIFIED (AWS Clause 5 Exemption) |  |  | Authorized By / CWI: | Quality Manager / QC CWI #190823
1. BASE METALS & THICKNESS LIMITS (ESSENTIAL VARIABLE)
Material Spec / Group: | AWS D1.3 Group I, II, III, IV (ASTM A36, A653, A1008, A1011 Sheet Steels) |  |  | Thickness Range (Base): | t1: Sheet steel t1 = 18 Ga (0.0478 in) to 7 Ga (0.1793 in) / 3/16 in [5 mm] max
P-Number / Group No.: | Group I, II, III (AWS Prequalified) |  |  | Pipe Diameter Range: | Plate & Tubular (per AWS limits)
2. JOINT DESIGN & GEOMETRY PREQUALIFICATION
Joint Designation: | B-P1a / B-P1c (Groove / Butt Joint) |  |  | Backing Material: | Steel Backing or Backgouged to Sound Metal
Groove Type: | Groove / Butt Joint |  |  | Root Opening (R): | 0 to 1/8 in [0-3 mm]
Groove Angle (α): | 45° / 60° |  |  | Root Face (f): | 0 to 1/8 in [0 - 3 mm]
3. FILLER METAL & SHIELDING GAS (ESSENTIAL VARIABLE)
AWS Filler Specification: | AWS A5.20 |  |  | Electrode Diameter(s): | 0.035 in [0.9 mm], 0.045 in [1.2 mm]
AWS Classification: | E71T-11 / E71T-14 Self-Shielded or E71T-1M |  |  | Deposit Thickness Range: | Max 1/8 in [3 mm] per pass
Shielding Gas Mixture: | None (Self-Shielded FCAW-S) or 100% CO2 |  |  | Gas Flow Rate Range: | None / 35 CFH
Flux / Submerged Arc: | N/A (Internal Flux Core) |  |  | Preheat / Interpass Gas: | N/A (Shielding Gas / Ambient)
4. POSITION & THERMAL PARAMETERS (ESSENTIAL VARIABLE)
Position(s) Allowed: | 1G, 2G, 3G (Vertical Up), 4G |  |  | Vertical Progression: | Vertical-Up
Minimum Preheat Temp: | Ambient temperature >= 32°F [0°C] (removal of moisture required) |  |  | Max Interpass Temp: | 500°F [260°C] Max
Preheat Maintenance: | Continuous during welding; protect from drafts |  |  | Post-Weld Heat Treatment: | None Required (AWS Clause 5 Prequalified)
5. ELECTRICAL PARAMETERS & TECHNIQUE
Weld Pass / Layer | Process | Filler Dia. | Current Type & Polarity | Amperage Range (A) | Voltage Range (V) | Travel Speed (ipm) | Heat Input / Notes
Pass 1 (Single Pass) | FCAW | 0.035 in | DCEN | 110 - 150 A | 17 - 20 V | 10 - 16 ipm | High speed travel; smooth arc without spatter
Fill Passes (Pass 2-N) | FCAW | 0.045 in | DCEP | 180 - 240 A | 24 - 28 V | 10 - 15 ipm | Weave or Stringer; Max width 5/8 in
Cap Pass (Final) | FCAW / SMAW | 0.045 in / 1/8 in | DCEP | 160 - 220 A | 23 - 26 V | 8 - 12 ipm | Smooth profile; flush to +1/16 in
6. WELDING MANAGEMENT PROGRAM GOVERNANCE & APPROVALS
Prepared By (Welding Engineer): | J. Doe, PE / IWE (Welding Engineer) |  |  |  | Date: | 2026-10-18
Reviewed By (CWI Inspector): | M. Smith, AWS CWI #190823 (Senior Inspector) |  |  |  | Date: | 2026-10-18
Approved By (Quality Manager): | R. Johnson, VP Quality Assurance |  |  |  | Date: | 2026-10-18