## WPS-D16-01-SMAW
PREQUALIFIED WELDING PROCEDURE SPECIFICATION (WPS)
Standard Company Template — Welding Management Program Compliance Form
WPS Designation No.: | WPS-D16-01-SMAW |  |  | Company Name: | Industrial Fabrication Services Ltd.
AWS Code Reference: | AWS D1.6/D1.6M:2017 Clause 5, Table 5.1; Tables 5.2, 5.3, 5.4, Figure 5.4 |  |  | Revision No. & Date: | Rev 0 — 2026-10-18
Welding Process(es): | SMAW |  |  | Process Type: | Manual (Shielded Metal Arc / Stick)
Supporting PQR No(s): | PREQUALIFIED (AWS Clause 5 Exemption) |  |  | Authorized By / CWI: | Quality Manager / QC CWI #190823
1. BASE METALS & THICKNESS LIMITS (ESSENTIAL VARIABLE)
Material Spec / Group: | AWS D1.6 Group A & B Austenitic Stainless Steels (e.g., 304, 304L, 316, 316L, 317L, 321, 347, UNS S30400, S31600) |  |  | Thickness Range (Base): | t1: t1 = 16 Ga to 1/4 in [1.5 mm to 6 mm] max
P-Number / Group No.: | Group I, II, III (AWS Prequalified) |  |  | Pipe Diameter Range: | Plate & Tubular (per AWS limits)
2. JOINT DESIGN & GEOMETRY PREQUALIFICATION
Joint Designation: | B-L1a (Groove / Butt Joint) |  |  | Backing Material: | Steel Backing or Backgouged to Sound Metal
Groove Type: | Groove / Butt Joint |  |  | Root Opening (R): | 0 to 1/8 in [0-3 mm]
Groove Angle (α): | 45° / 60° |  |  | Root Face (f): | 0 to 1/8 in [0 - 3 mm]
3. FILLER METAL & SHIELDING GAS (ESSENTIAL VARIABLE)
AWS Filler Specification: | AWS A5.4 |  |  | Electrode Diameter(s): | 3/32 in [2.4 mm], 1/8 in [3.2 mm]
AWS Classification: | E308L-16 / E316L-16 Rutile-Basic |  |  | Deposit Thickness Range: | Max 5/32 in [4 mm] per pass
Shielding Gas Mixture: | N/A (Flux Coated Core) |  |  | Gas Flow Rate Range: | N/A
Flux / Submerged Arc: | N/A |  |  | Preheat / Interpass Gas: | N/A (Shielding Gas / Ambient)
4. POSITION & THERMAL PARAMETERS (ESSENTIAL VARIABLE)
Position(s) Allowed: | 1G, 2G, 3G (Vertical Up), 4G |  |  | Vertical Progression: | Vertical-Up
Minimum Preheat Temp: | Preheat: None required except moisture removal (>= 60°F [15°C]); Max Interpass Temp <= 350°F [175°C] |  |  | Max Interpass Temp: | 500°F [260°C] Max
Preheat Maintenance: | Continuous during welding; protect from drafts |  |  | Post-Weld Heat Treatment: | None Required (AWS Clause 5 Prequalified)
5. ELECTRICAL PARAMETERS & TECHNIQUE
Weld Pass / Layer | Process | Filler Dia. | Current Type & Polarity | Amperage Range (A) | Voltage Range (V) | Travel Speed (ipm) | Heat Input / Notes
Root (Pass 1) | SMAW | 3/32 in | DCEP | 75 - 95 A | 21 - 23 V | 4 - 6 ipm | Stringer bead; backgouge root side before opposite pass
Fill & Cap (Passes 2-N) | SMAW | 1/8 in | DCEP | 100 - 130 A | 22 - 25 V | 5 - 8 ipm | Max interpass 350°F [175°C]; de-slag with stainless brush
Cap Pass (Final) | FCAW / SMAW | 0.045 in / 1/8 in | DCEP | 160 - 220 A | 23 - 26 V | 8 - 12 ipm | Smooth profile; flush to +1/16 in
6. WELDING MANAGEMENT PROGRAM GOVERNANCE & APPROVALS
Prepared By (Welding Engineer): | J. Doe, PE / IWE (Welding Engineer) |  |  |  | Date: | 2026-10-18
Reviewed By (CWI Inspector): | M. Smith, AWS CWI #190823 (Senior Inspector) |  |  |  | Date: | 2026-10-18
Approved By (Quality Manager): | R. Johnson, VP Quality Assurance |  |  |  | Date: | 2026-10-18